## 
上 海 格 琳 電 子 有 限 公 司
規格料號一覽表
客戶編號 | 公司料號 | 客戶料號 | 規 格 | 版本號 | 圖面版本號 | 單重(g) | 熱處理 | 電鍍 | 耐落 | 備 注1 | 材質 | 備 注2 | 打樣日期 | 打樣單號 | 量產承認日期 | 共用郵件
017(23)-001 | 14152401WZ100012 | 6052B0659302 | 車件螺絲 #4*6.3+3.7+4.75 | A01 |  | 0.598 | HV350-450 | 白鋅(三)+除氫(鹽霧36H) | PATCH(留1-2牙,涂4-6牙) | 用017(22)-004的料 | 1215 | 按0656的包装方式出货 |  |  |  | 業務
017(23)-002 | 11180001ZN027622 | 6052B0354901 | IMS 3*5 | A01 | A01 | 0.321 | HV350-450 | 藍鋅(三)+除氫 |  | 用017(7)-429的料 | 18A | 按0656的包装方式出货 |  |  |  | 業務
017(23)-003 | 11180011ZN001042 | 6Y52B0634501 | 安全螺絲RMS/FW 3*5.5 | A01 |  | 0.579 | HV350-450 | 藍鋅(三)+除氫 |  | 用017(7)-626的料 | 18A | 按0656的包装方式出货 |  |  |  | 業務
017(23)-004 | 11180011ZN000992 | 6052B0477101 | 梅花PMS/SQ #6*3/8" | A01 | A01 | 1.145 | HV350-450 | 藍鋅(三)+除氫 |  | 用017(7)-521的料 | 18A | 按0656的包装方式出货 |  |  |  | 業務
017(23)-005 | 11180001ZN102122 | 6052B0454901 | FMS 3*5 | A01 | A01 | 0.245 | HV350-450 | 藍鋅(三)+除氫 | PATCH+封閉劑 | 用017(7)-482的料 | 18A | 按0656的包装方式出货 |  |  |  | 業務
017(23)-006 | 11180001WZ034792 | 6052B0374301 | 梅花FMS/平底 #6*5.7 | A01 |  | 0.562 | HV350-450 | 白鋅(三)+除氫 |  | 用017(7)-373的料 | 18A | 按0656的包装方式出货 |  |  |  | 業務
017(23)-007 | 11180001ZN029342 | 6Y52B0634401 | IMS 3*5.5 | A01 |  | 0.461 | HV350-450 | 藍鋅(三)+除氫 |  | 用017(7)-625的料 | 18A |  |  |  |  | 業務
017(23)-008 | 11180001ZN029332 | 6Y52B0634301 | PMS 3*10 | A01 |  | 0.654 | HV350-450 | 藍鋅(三)+除氫 |  | 用017(7)-624的料 | 18A |  |  |  |  | 業務
017(23)-009 | 11180001ZN100712 | 6052B0029702 | PMS 2*6A | A01 | A01 | 0.17 | HV350-450 | 藍鋅(三)+除氫 | NYLOK(留0.5mm塗3mm扭力1.2+-0.3kgf.cm) | 用017(7)-143的料 | 18A |  |  |  |  | 業務
017(23)-010 | 11180001BZ039692 | 6052B0069701 | CMS 2*3.5 | A03 | A03-D | 0.213 | HV350-450 | 黑鋅(三)+除氫 |  | 用017(7)-296的料 | 18A |  |  |  |  | 業務
017(23)-011 | 11180001BZ045482 | 6052B0476201 | CMS 3*4 | A01 | A01 | 0.292 | HV350-450 | 黑鋅(三)+除氫 |  | 用017(7)-530的料 | 18A |  |  |  |  | 業務
017(23)-012 | 11180001ZN029862 | 6052B0747501 | TMS-4/W 4*5+7.62 | A01 |  | 2.627 | HV350-450 | 藍鋅(三)+除氫 |  | 用292-3407的料 | 18A |  |  |  |  | 業務
017(23)-013 | 11180001ZN030042 | 6052B0747601 | ITS-3/双 8#*3/8" | A01 |  | 1.21 | HV450-550 | 藍鋅(三) |  | 用292-3471的料 | 18A |  |  |  |  | 業務
017(23)-014 | 11180011ZN001182 | 6052B0747401 | PMS/SQ 6#*1/2" | A01 |  | 1.27 | HV350-450 | 藍鋅(三) |  | 用292-3472的料 | 18A |  |  |  |  | 業務
017(23)-015 | 11180001ZN103192 | 6052B0281501 | 梅花FMS 3*3.2 | A01 |  | 0.181 | HV350-450 | 藍鋅(三)+除氫 | PATCH | 用017(7)-627的料 | 18A |  |  |  |  | 業務
017(23)-016 | 11180001ZN001762 | 6052B0066801 | FMS 6#*5A | A02 |  | 0.263 | HV400-500 | 藍鋅(三)+除氫 |  | 用017(7)-073的料 | 18A |  |  |  |  | 業務
017(23)-017 | 11180001BZ049822 | 6052B0745301 | 梅花CMS 6#*6.97 | A01 |  | 0.702 | HV350-450 | 黑鋅(三)+除氫 |  | 用017(7)-703的料 | 18A |  |  |  |  | 業務
017(23)-018 | 11180001ZN001582 | 6052B0030401 | (-)梅花IMS 6#*0.125"A | A01 |  | 0.467 | HV350-450 | 藍鋅(三)+除氫 |  | 用292-194的料 | 18A |  |  |  |  | 業務
017(23)-019 | 11180001ZN014842 | 6052B0024103 | (-)梅花CMS/下花齒 6#*3/16A | A01 |  | 0.94 | HV350-450 | 藍鋅(三)+除氫 |  | 用017(7)-115的料 | 1018 |  |  |  |  | 業務
017(23)-020 | 11180001ZN028372 | 6052B0425202 | (一)梅花 TMS 6#*4.57 | A01 |  | 0.712 | HV350-450 | 藍鋅(三)+除氫 |  | 用017(7)-541的料 | 18A |  |  |  |  | 業務
017(23)-021 | 11180001ZN103472 | 6052B0684801 | (一)梅花CMS/下花齒 #6*3/16 | A01 |  | 0.94 | HV350-450 | 藍鋅(三)+除氫 | PATCH(對邊,留0-1牙,塗3-5牙) | 用017(21)-120的料 | 18A |  |  |  |  | 業務
017(23)-022 | 11180001WZ033992 | 6052B0309301 | IMS 3*5.54 | A01 |  | 0.321 | HV350-450 | 白鋅(三)+除氫 |  | 用017(7)-327的料 | 18A |  |  |  |  | 業務
017(23)-023 | 11180001BZ146772 | 6052B0384002 | 梅花CMS 6#*6.5 | A01 |  | 0.7 | HV350-450 | 黑鋅(三)+除氫 | NYLOK(對邊,留0-1牙不塗,塗4-6牙) | 用017(7)-473的料 | 18A |  |  |  |  | 業務
017(23)-024 | 11180001WZ037672 | 6052B0732801 | 梅花FMS 2.5*3.5 | A01 |  | 0.13 | HV350-450 | 白鋅(三)+除氫 |  | 用017(7)-676的料 | 18A |  |  |  |  | 業務
017(23)-025 | 11180001WN003712 | 6052B0029101 | PMS 2*2 | A01 |  | 0.075 | HV400-500 | 鎳+除氫 |  | 用017(7)-028的料 | 18A |  |  |  |  | 業務
017(23)-026 | 11180001BZ042592 | 6052B0329802 | 梅花CMS/下花齒 6#*6.5 | A01 |  | 0.67 | HV350-450 | 黑鋅(三)+除氫 |  | 用017(7)-368的料 | 18A |  |  |  |  | 業務
017(23)-027 | 14642610WN000042 | 6052B0024001 | 六角銅柱/SW 4#*7.87+4.83+4.75 (RVE 01) | A01 |  | 0.898 | 無 | 鎳+除氢 |  | 用017(3)-116的料 | 銅 |  |  |  |  | 業務
017(23)-028 | 11180001WZ037532 | 6052B0705101 | 梅花CMS/下花齿 #6*6.28 | A01 |  | 0.896 | HV350-450 | 白鋅(三)+除氫 |  | 用017(7)-659的料 | 18A |  |  |  |  | 業務
017(23)-029 | 11180001ZN028662 | 6052B0476501 | (-)梅花TMS-3 #6*4.57 | A01 |  | 0.695 | HV450-550 | 藍鋅(三) |  | 用017(7)-571的料 | 18A |  |  |  |  | 業務
017(23)-030 | 11180011ZN000962 | 6052B0430901 | PMS/SQ 4#*1-4 | A01 |  | 0.62 | HV350-450 | 藍鋅(三)+除氫 |  | 用017(7)-464的料 | 18A |  |  |  |  | 業務
017(23)-031 | 11180001ZN000952 | 6052B0507401 | PTS-3/雙 #8*3/8A | A01 |  | 1.438 | HV450-550 | 藍鋅(三)+除氫 |  | 用017(7)-580的料(主料E001-593） | 1018A |  |  |  |  | 業務
017(23)-032 | 11180001ZN101412 | 6052B0287601 | IMS 3*6.8 | A01 |  | 0.444 | HV350-450 | 藍鋅(三)+除氫 | NYLOK(對邊) | 用017(7)-298的料 | 18A |  |  |  |  | 業務
017(23)-033 | 11180001ZN030422 | 6052B0796201 | 梅花CMS/半牙 4#*9 | A01 |  | 0.57 | HV350-450 | 藍鋅(三)+除氫 |  |  | 18A |  | 45817 | Y13-250609005 | 45940
017(23)-034 | 11180001BN136232 | 6052B0786201 | CMS 2.5*6 | A01 |  | 0.31 | HV350-450 | 黑鎳 | NYLOK | 用038-3369的料 | 18A |  |  |  |  | 業務
017(23)-035 | 11180001WN148422 | 6052B0797201 | FMS 2.5*4 | A01 |  | 0.146 | HV350-450 | 镍 | PATCH |  | 18A |  | 45582 | Y13-241017007 | 45961
017(23)-036 | 11180001WN148432 | 6052B0797301 | FMS 3*5 | A01 |  | 0.227 | HV350-450 | 镍 | PATCH |  | 18A |  | 45582 | Y13-241017008 | 45961
017(23)-037 | 11180001WN144622 | 6052B0797401 | FMS 3*3 | A01 |  | 0.154 | HV350-450 | 鎳 | PATCH（留0.05MAX,塗1.5min） | 用017(16)-688的料 | 18A |  |  |  |  | 業務
017(23)-038 | 11180001BN132502 | 6052B0797801 | IMS 4*4 | A01 |  | 0.781 | HV350-450 | 黑鎳 | NYLOK | 用017(11)-290的料 | 18A |  |  |  |  | 業務
017(23)-039 | 11180001BZ141102 | 6052B0778201 | IMS 3*3 | A01 |  | 0.208 | HV350-450 | 黑鋅(三) | NYLOK+二次封閉處理 | 用889-017的料 | 18A |  |  |  |  | 工程
017(23)-040 | 11180001WZ100892 | 6052B0786001 | PMS 2.5*8A | A01 |  | 0.38 | 有 | 白鋅(三) | NYLOK | 用E007-014的料 | 1018A |  |  |  |  | 工程
017(23)-041 | 14172200ZN000022 | 6052B0509401 | 卡式螺母 M5 | A01 |  | 4.306 | 無 | 藍鋅(三)+除氫 |  | 用017(7)-561的料 | SWRCH6A | 外購件 | 43734 |  |  | 業務
017(23)-042 | 11180001ZN022762 | 6052B0028801 | PMS/下花齒 2.5*4A | A01 |  | 0.277 | HV400-500(客戶要求) | 藍鋅(三)+除氫 |  | 用017(7)-132的料 | 1018 |  |  |  |  | 業務
017(23)-043 | 11180001ZN029732 | 6052B0738501 | PMS 5*12.9 | A01 | A01 | 2.768 | HV350-450 | 藍鋅(三)+除氫 |  | 用017(21)-128的料 | 18A |  |  |  |  | 業務
017(23)-044 | 11180001WZ036472 | 6Y52B0539701 | IMS 3*4 | A01 |  | 0.257 | HV350-450 | 白鋅(三)+除氫 |  | 用017(7)-5668的料 | 18A |  |  |  |  | 業務
017(23)-045 | 11180001WZ134162 | 6052B0705201 | (-)梅花CMS/下花齒 3*5.14 | A01 |  | 1.047 | HV350-450 | 白鋅(三)+除氫(鹽霧12H無白銹,36H無紅銹) | PATCH(留1-2牙，塗4-6牙) | 用017(7)-660的料 | 18A |  |  |  |  | 業務
017(23)-046 | 11180001ZN101832 | 6052B0371701 | IMS 3*5 | A01 | A01 | 0.48 | HV350-450 | 藍鋅(三)+除氫 | NYLOK+防銹油 | 用017(7)-377的料 | 18A |  |  |  |  | 業務
017(23)-047 | 11180001WZ133172 | 6052B0270601 | FMS 3*4 | A01 | A01 | 0.197 | HV350-450 | 白鋅(三)+除氫 | PATCH | 用017(7)-570的料 | 18A |  |  |  |  | 業務
017(23)-048 | 11180001ZN103752 | 6052B0737601 | (-)梅花TMS #6*5.3 | A01 |  | 1.069 | HV350-450 | 藍鋅(三)+除氫 | PATCH(對邊,留1-2牙,塗3-5牙) | 用017(7)-680的料 | 18A |  |  |  |  | 工程
Note on M4: gc007: 2023/1/12/魯明婧郵件要求按0656的包装方式出货
Note on F5: Administrator: 2022/6/17陳成龍郵件要求增加圖面版本號A01
Note on M5: gc007: 2023/1/12/魯明婧郵件要求按0656的包装方式出货
Note on M6: gc007: 2023/1/12/魯明婧郵件要求按0656的包装方式出货
Note on F7: Administrator: 2022/6/17陳成龍郵件要求增加圖面版本號A01
Note on M7: gc007: 2023/1/12/魯明婧郵件要求按0656的包装方式出货
Note on F8: Administrator: 2024/5/14孫麗雯下變更單E240506增加圖面版本號A01
Note on J8: gc007: 2023/12/8張建坤發郵件要求8043A0006001耐落后增加封闭工艺.共用料一并增加
Note on M8: gc007: 2023/1/12/魯明婧郵件要求按0656的包装方式出货
Note on M9: gc007: 2023/1/12/魯明婧郵件要求按0656的包装方式出货
Note on F14: gc007: 2024/5/14孫麗雯下變更單E240506增加圖面版本號A01
Note on E15: Administrator: 2024/5/14孫麗雯下變更單E240506增加版本號A01
Note on E18: gc007: 2022/6/16增加版本号
Note on F46: Administrator: 2024/5/14孫麗雯下變更單E240506增加圖面版本號A01
Note on D48: Administrator: 2023/7/13張夢夢下變更單E230712要求头径由7.8-8.2变更为7.30-7.70，头厚由2.3-2.7变更为2.51-2.91，牙长由5.15-5.55变更为4.94-5.34規格由-)梅花CMS/下花齒 3*5.35改為-)梅花CMS/下花齒 3*5.14
Note on I48: Administrator: 2023/11/10王沛要求增加(鹽霧12H無白銹,36H無紅銹)