## 
上 海 格 琳 電 子 有 限 公 司
規格料號一覽表
客戶編號 | 公司料號 | 客戶料號 | 規 格 | 版本号 | DELL圖面版本號 | 单重(g) | 热处理 | 電鍍 | 耐落 | 備注1 | 材質 | 備注2 | 打樣日期 | 打樣單號 | 量產承認日期 | 共用郵件
017(26)-001 | 14152610ZN000012 | 6052B0182601 | 六角柱/SW 4#*7.3+4.64+4.75 | A02-00 | A02-00 | 0.866 | 無 | 藍鋅(三)+除氫 |  | 用292-784的料 | 1215 |  |  |  |  | 業務
017(26)-002 | 11180001ZN024662 | 6052B0188801 | HMS/W 3*5.31 | A00-00 | A00-00 | 0.65 | HV350-450 | 藍鋅(三)+除氫 |  | 用017(7)-192的料 | 18A |  |  |  |  | 業務
017(26)-003 | 11180001ZN024632 | 6052B0189801 | 梅花CMS 3*6.8 | A00-00 | A00-00 | 0.68 | HV350-450 | 藍鋅(三)+除氫 |  | 用292-865的料 | 18A |  |  |  |  | 業務
017(26)-004 | 11180001BZ045282 | 6052B0428401 | IMS 3*4.5 | A01 | A01-A | 0.488 | HV350-450 | 黑鋅(三)+除氫 |  | 用017(7)-524的料 | 18A |  |  |  |  | 業務
017(26)-005 | 11180001ZN027972 | 6052B0467401 | 梅花IMS-4A 3*4.2+1.6 | A01 | A01-A | 0.579 | HV350-450 | 藍鋅(三)+除氫 |  | 用017(7)-513的料 | 18A |  |  |  |  | 業務
017(26)-006 | 11180001BZ045652 | 6052B0495701 | 梅花CMS 3*4 | A01-A | A01-A | 0.629 | HV350-450 | 黑鋅(三)+除氫 |  | 用017(7)-537的料 | 18A |  |  |  |  | 業務
017(26)-007 | 11180001ZN024662 | 6Y52B0660201 | HMS/W 3*5.31 | A01 | A00-00 | 0.65 | HV350-450 | 藍鋅(三)+除氫 |  | 用017(7)-192的料 | 18A |  |  |  |  | 業務
017(26)-008 | 11180001ZN024652 | 6052B0184801 | FMS 3*4.5 | A01-00 | A01-00 | 0.191 | HV350-450 | 藍鋅(三)+除氫 |  | 用017(7)-190的料 | 18A |  |  |  |  | 業務
017(26)-009 | 11180001ZN027072 | 6052B0355801 | IMS 3*5.8 | A00 |  | 0.522 | HV350-450 | 藍鋅(三)+除氫 |  | 用017(6)-561的料 | 18A |  |  |  |  | 業務
017(26)-010 | 11180001WZ037842 | 6Y52B0753301 | CMS 2*6 | A01 | A00-00 | 0.198 | HV350-450 | 白鋅(三)+除氫 |  | 用017(7)-681的料 | 18A |  |  |  |  | 業務
017(26)-011 | 11180001ZN027082 | 6052B0353401 | 梅花IMS 3*5.6 | A01 | A01-A | 0.511 | HV350-450 | 藍鋅(三)+除氫 |  | 用017(7)-358的料 | 18A |  |  |  |  | 業務
017(26)-012 | 11180001ZN027492 | 6052B0389701 | 梅花FMS 2.5*5.5 | A01 | A00-00 | 0.178 | HV350-450 | 藍鋅(三)+除氫 |  | 用017(7)-392的料 | 18A |  |  |  |  | 業務
017(26)-013 | 11180001ZN027422 | 6052B0370801 | 梅花FMS 3*4.2 | A01 | A00-00 | 0.202 | HV350-450 | 藍鋅(三)+除氫 |  | 用017(7)-384的料 | 18A |  |  |  |  | 業務
017(26)-014 | 11180001ZN027442 | 6052B0370901 | 梅花IMS 3*3 | A01 | A00-00 | 0.292 | HV350-450 | 藍鋅(三)+除氫 |  | 用017(7)-391的料 | 18A |  |  |  |  | 業務
017(26)-015 | 11180001ZN027462 | 6052B0391101 | 梅花IMS 2.5*3.5 | A01 | A00-00 | 0.16 | HV350-450 | 藍鋅(三)+除氫 |  | 用017(7)-397的料 | 18A |  |  |  |  | 業務
017(26)-016 | 11180001ZN027452 | 6052B0362801 | 梅花FMS 3*3 | A01 | A00-00 | 0.144 | HV350-450 | 藍鋅(三)+除氫 |  | 用017(7)-396的料 | 18A |  |  |  |  | 業務
017(26)-017 | 11180001ZN027102 | 6052B0358901 | 防盜梅花PMS-3/W 2*2.3+6 | A01 | A01-A | 0.244 | HV450-550 | 藍鋅(三)+除氫 |  | 用017(7)-360的料 | 18A |  |  |  |  | 業務
017(26)-018 | 11180001ZN100712 | 6052B0029702 | PMS 2*6A | A01 | A01 | 0.17 | HV350-450 | 藍鋅(三)+除氫 | NYLOK(留0.5mm塗3mm扭力1.2+-0.3kgf.cm) | 用017(7)-143的料 | 18A |  |  |  |  | 業務
017(26)-019 | 11180001BZ045482 | 6052B0476201 | CMS 3*4 | A01 | A01 | 0.292 | HV350-450 | 黑鋅(三)+除氫 |  | 用017(7)-530的料 | 18A |  |  |  |  | 業務
017(26)-020 | 11180001ZN102442 | 6052B0542801 | CMS #4*10 | A01 | A01 | 0.439 | HV350-450 | 藍鋅(三)+除氫 | PATCH(留0.5mm,塗3.0mm) | 用017(7)-584的料 | 18A |  |  |  |  | 業務
017(26)-021 | 11180001ZN102122 | 6052B0454901 | FMS 3*5 | A01 | A01 | 0.245 | HV350-450 | 藍鋅(三)+除氫 | PATCH+封閉劑 | 用017(7)-482的料 | 18A |  |  |  |  | 業務
017(26)-022 | 11180001ZN102342 | 6052B0402901 | 梅花FMS 3*4.2 | A00-00 |  | 0.2129977 | SURFACE HV350-450,CORE HV230-370 | 藍鋅(三)+除氫 | PATCH(一出扭力≥2.5kgf-cm,五出扭力≥0.61kgf-cm) | 用292-2230的料 | 18A |  |  |  |  | 業務
017(26)-023 | 11180001ZN103962 | 6052B0779001 | 梅花CMS-4 4*5.2+9.5 | A01 | A00-00 | 57:17 | HV350-450 | 藍鋅(三)+除氫 | PATCH(涂4mmREF) | 用017(7)-700的料 | 18A |  |  |  |  | 業務
017(26)-024 | 11180001ZN103972 | 6052B0779101 | 梅花CMS-4 4*5.25+25.8 | A01 | A00-00 | 104:24 | HV350-450 | 藍鋅(三)+除氫 | PATCH(涂4mmREF) | 用017(7)-701的料 | 18A |  |  |  |  | 業務
017(26)-025 | 11180001ZN101612 | 6052B0155502 | (-)梅花CMS 3*5 | A01 | A01 | 10:02 | HV350-450 | 藍鋅(三)+除氫 | NYLOK(留1.0mm MAX塗3.0mm MIN) | 用017(7)-334的料 | 18A |  |  |  |  | 業務
017(26)-026 | 11180001BZ003222 | 6052A0015002 | 梅花PMS 3*4A | A01 | A01 | 11:04 | HV450-550 | 黑鋅(三)+除氫 |  | 用292-121的料 | 1018A |  |  |  |  | 業務
017(26)-027 | 11180001ZN027332 | 6052B0367401 | PMS 4#*10.3 | A01 | A01 | 14:02 | HV350-450 | 藍鋅(三)+除氫 |  | 用017(7)-376的料 | 18A |  |  |  |  | 業務
017(26)-028 | 14142400WN000332 | 6052B0542901 | NUT #4 | A01 | A01 | 4:49 | 無 | 鎳+除氫 |  | 用017(7)-591的料 | 1215 |  |  |  |  | 業務
017(26)-029 | 11180001ZN029662 | 6Y52B0721101 | PMS/W 2.5*7.8+6 | A01 | A00-00 | 10:09 | HV350-450 | 藍鋅(三)+除氫 |  | 用017(7)-670的料 | 18A |  |  |  |  | 業務
017(26)-030 | 11180001ZN029382 | 6052B0624501 | 梅花CMS-3 2.5*10 | A01 |  | 9:32 | HV450-550 | 藍鋅(三)+除氫 |  | 用017(7)-632的料 | 18A
Note on F6: Administrator: 2025/11/18王沛邮件要求017(7)-194 017(21)-103 292-865 017(26)-003都更新为A00-00
Note on F31: Administrator: 2022/6/17陳成龍郵件要求增加圖面版本號A01
Note on D32: Administrator: 2024/3/18張夢夢下變更單E240308要求按客户最新图面变更.規格由TMS/W/半牙 2.5*7.8+6變更為PMS/W 2.5*7.8+6
Note on F32: Administrator: 2024/8/02張夢夢下變更單要求 E240811 DELL圖面增加版本号A00-00