## 
上 海 格 琳 電 子 有 限 公 司
規格料號一覽表
客戶編號 | 公司料號 | 客戶料號 | 規 格 | 回簽 | 单重(g) | 每100重量(g) | 热处理 | 電鍍 | 耐落 | 備注1 | 材質 | 備註2 | 打樣日期 | 打樣單號 | 量產承認日期 | 共用郵件
1006-001 | 11180001BZ143882 | J400B15011 | IMS 2*1.5A |  | 0.147 |  | HV350-450 | 黑鋅(三) | NYLOK | 用738-248的料 | 18A |  | 2010-03-23
1006-002 | 12070401WN000022 | J400B16001 | ETW M1.5 |  | 0.02 |  | HRC44-52 | 鎳+防銹油 |  | 用032-004的料 | SK7 | 用條裝包裝方式出貨 | 2004-03-02
1006-003 | 11180001BZ139842 | J400B16002 | IMS/特殊 2*3.5 |  | 0.13 |  | HV300-400 | 黑鋅(三)+二次封閉處理(上漆) | NYLOK | 用168-1245的料 | 18A |  | 2014-03-24
1006-004 | 11180001BZ119422 | J400B16003 | IMS/特殊 2*5A |  | 0.14 |  | HV400-500 | 黑鋅(三)+二次封閉處理(上漆) | NYLOK | 用159-602的料 | 1018A | ☆ | 2007-03-07
1006-005 | 12050401BN000022 | J400B16006 | ETW M1.9 |  | 0.04 |  | HRC44-52 | 黑鎳+防鏽油 |  | 用038-736的料 | 彈簧鋼
1006-006 | 11180001BZ042872 | J400B16007 | IMS-5A 3*4.6 |  | 0.33 |  | HV350-450 | 黑鋅(三) |  |  | 18A |  | 2016-07-12
1006-007 | 11180001WN102662 | J400B16016 | IMS 2.5*2.5 | A01 | 0.31 | 31.5 | 有 | 鎳 | NYLOK | 用017(5)-024的料 | 1018A | 2.12 |  |  |  | 業務
1006-008 | 11180001BZ101552 | J400B16023 | IMS 2*2A |  | 0.164 | 16.4 | HV350-450 | 黑鋅(三)(二次封閉處理) | NYLOK | 用159-518的料 | 1018A | 自動篩選 |  |  |  | 業務
1006-009 | 11180001WN108312 | J400B16031 | IMS 2*3 | 38148 | 0.085 | 8 | HV400-500 | 鎳 | NYLOK | 用342-059的料 | 1018A | ★ |  |  |  | 業務
1006-010 | 11180001BZ143882 | 4.H.00M0P001 | IMS 2*1.5A |  | 0.147 |  | HV350-450 | 黑鋅(三) | NYLOK | 用738-248的料 | 18A |  | 2010-03-23 |  |  | 業務
1006-011 | 12070401WN000022 | 4.P.00B0P003 | ETW M1.5 |  | 0.02 |  | HRC44-52 | 鎳+防銹油 |  | 用032-004的料 | SK7 | 用條裝包裝方式出貨 | 2004-03-02 |  |  | 業務
1006-012 | 11180001BZ139842 | 4.H.00M0P002 | IMS/特殊 2*3.5 |  | 0.13 |  | HV300-400 | 黑鋅(三)+二次封閉處理(上漆) | NYLOK | 用168-1245的料 | 18A |  | 2014-03-24 |  |  | 業務
1006-013 | 11180001BZ119422 | 4.H.00M0P003 | IMS/特殊 2*5A |  | 0.14 |  | HV400-500 | 黑鋅(三)+二次封閉處理(上漆) | NYLOK | 用159-602的料 | 1018A | ☆ | 2007-03-07 |  |  | 業務
1006-014 | 11180001WN102662 | 4.H.00M0P005 | IMS 2.5*2.5 | A01 | 0.31 | 31.5 | 有 | 鎳 | NYLOK | 用017(5)-024的料 | 1018A | 2.12 |  |  |  | 業務
1006-015 | 11180001BZ145172 | 5.H.00M0P008 | IMS 2.5*3 |  | 0.343 |  | HV350-450 | 黑鋅(三) | NYLOK(留0mm,涂1.5mm) | 用738-303的料 | 18A |  |  |  |  | 業務
1006-016 | 11180001BN134492 | MA00000WWG0 | IMS 2*2 |  | 0.061 |  | 調質HV300-400 | 黑鎳 | NYLOK | 用738-196的料 | 18A |  |  |  |  | 業務
1006-017 | 11180001BZ145172 | 4.H.00M0P008 | IMS 2.5*3 |  | 0.343 |  | HV350-450 | 黑鋅(三) | NYLOK(留0mm,涂1.5mm) | 用738-303的料 | 18A |  |  |  |  | 業務
1006-018 | 11180001WN108312 | 4.H.00M0P009 | IMS 2*3 | 38148 | 0.085 | 8 | HV400-500 | 鎳 | NYLOK | 用342-059的料 | 1018A | ★ |  |  |  | 業務
1006-019 | 11180001BN134492 | 5.H.00M0P007 | IMS 2*2 |  | 0.061 |  | 調質HV300-400 | 黑鎳 | NYLOK | 用738-196的料 | 18A |  |  |  |  | 業務
1006-020 | 11180001BZ101552 | 4.H.00MCP006 | IMS 2*2A |  | 0.164 | 16.4 | HV350-450 | 黑鋅(三)(二次封閉處理) | NYLOK | 用159-518的料 | 1018A | 自動篩選 |  |  |  | 業務
1006-021 | 11180001BN134492 | 4.H.00M0P007 | IMS 2*2 |  | 0.061 |  | 調質HV300-400 | 黑鎳 | NYLOK | 用738-196的料 | 18A |  |  |  |  | 業務
1006-022 | 11180001BZ121402 | 4.H.00MBP014 | IMS/特殊 2*4A |  | 0.12 |  | HV350-450 | 黑鋅(三) | NYLOK | 用168-685的料 | 18A |  |  |  |  | 業務
1006-023 | 11180001BZ136512 | 4.H.00MJP013 | IMS/特殊 2*3A |  | 0.089 |  | HV350-450 | 黑鋅(三) | NYLOK(留0,涂1mm) | 用095-811的料 | 18A |  |  |  |  | 工程
1006-024 | 11180001BZ137752 | 4.H.00MBP019 | IMS 2.5*2.5 | 38797 | 0.25 | 25 | HV400-500 | 黑鋅(三) | NYLOK | 用159-1051的料 | 1018A | 用095-237退鍍黑鋅 |  |  |  | 業務
1006-025 | 11180001BZ137752 | 4.H.00MBP023 | IMS 2.5*2.5 | 38797 | 0.25 | 25 | HV400-500 | 黑鋅(三) | NYLOK | 用159-1051的料 | 1018A | 用095-237退鍍黑鋅 |  |  |  | 業務
1006-026 | 11180001BZ137752 | 4.H.00MBP023G0 | IMS 2.5*2.5 | 38797 | 0.25 | 25 | HV400-500 | 黑鋅(三) | NYLOK | 用159-1051的料 | 1018A | 用095-237退鍍黑鋅 |  |  |  | 業務
1006-027 | 11180001BN131512 | 4.H.00MBP028 | IMS 2*5 |  | 0.151 | 15.1 | HV400-500 | 黑鎳(要黑) | NYLOK | 用027-459的料 | 18A |  |  |  |  | 業務
1006-028 | 11180001BZ146562 | 4.H.00MBP032 | IMS-4A 2.5*2 |  | 0.178 |  | 表面HV350-450,芯部HV250-350 | 黑鋅(三)+除氢4H以上 | PATCH(咖啡紅) | 用038-3884的料 | 18A |  |  |  |  | 業務
1006-029 | 11180001BZ140972 | 4.H.00MBP033 | IMS 2.5*2 |  | 0.135 |  | HV350-450 | 黑鋅(三) | NYLOK | 用890-027的料 | 18A |  |  |  |  | 業務
1006-030 | 11180001WN102682 | 4.H.00MBP034 | IMS 2*2 | A01 | 0.065 |  | HV400-500 | 鎳 | NYLOK | 用017(5)-051的料 | 1018A |  |  |  |  | 業務
1006-031 | 11180001WN140762 | 4.H.00MBP029 | IMS 1.6*2.2 |  | 0.045 |  | HV350-450 | 鎳 | NYLOK | 用038-3474的料 | 18A |  |  |  |  | 業務
1006-032 | 11410001CL102162 | 4.H.00MBP044 | 法線CMS-7 2.5*6 |  | 0.21 |  | 不鏽鋼熱處理HV450-550 | 鈍化 | PATCH(留0-0.2mm,塗1.95±0.45mm min) | 用964-017的料 | SUS410 |  |  |  |  | 業務
1006-033 | 11410001CL102152 | 4.H.00MBP045 | 法線CMS-7 2.5*8 |  | 0.25 |  | 不鏽鋼熱處理HV450-550 | 鈍化 | PATCH(留0-0.2mm,塗1.95±0.45mm min) | 用964-016的料 | SUS410 |  |  |  |  | 業務
1006-034 | 11410001PD102012 | 4.H.00MBP046 | 法線CMS-7 2.5*6 |  | 0.21 |  | 不鏽鋼熱處理HV450-550 | 通體PVD(灰色) | PATCH(留0-0.2mm,塗1.95±0.45mm min) | 用964-019的料 | SUS410 |  |  |  |  | 業務
1006-035 | 11410001PD102002 | 4.H.00MBP047 | 法線CMS-7 2.5*8 |  | 0.25 |  | 不鏽鋼熱處理HV450-550 | 通體PVD(灰色) | PATCH(留0-0.2mm,塗1.95±0.45mm min) | 用964-018的料 | SUS410 |  |  |  |  | 業務
1006-036 | 11180001BZ137752 | 4.H.00MBP042 | IMS 2.5*2.5 | 38797 | 0.25 | 25 | HV400-500 | 黑鋅(三) | NYLOK | 用159-1051的料 | 1018A |  |  |  |  | 業務
1006-037 | 11180001BZ135202 | 4.H.00MBP043 | IMS 2*4A |  | 0.135 | 13.5 | HV350-450 | 黑鋅(三)+二次封閉處理 | NYLOK | 用159-876的料 | 1018A |  |  |  |  | 業務
1006-038 | 11180001BZ153212 | 4.H.00MBP056 | IMS-4A 1.6*2 |  | 0.124 |  | HV350-450 | 黑鋅(三) | PATCH | 用038-4764的料 | 18A |  |  |  |  | 業務
1006-039 | 11180001WN143682 | 4.H.00MBP060 | IMS 1.4*2 |  | 0.022 |  | HV300-400 | 鎳 | PATCH(咖啡紅) | 用889-066的料 | 18A |  |  |  |  | 業務
1006-040 | 11180001GZ100012 | 4.H.00MBP061 | IMS 1.4*2 |  | 0.024 |  | HV300-400 | 绿锌 | PATCH(對邊) |  | 18A |  | 2024-08-30 | Y13-240830007 | 2024-09-27 | 業務
1006-041 | 11410001PD105572 | 4.H.00MBP066 | 梅花IMS-4-5A 2*2.5+3.14 |  | 0.16 |  | 不鏽鋼熱處理HV450-550 | 通體PVD(月光灰Luna Grey) | PATCH(留0牙,涂2牙以上) | 外购件 | SUS410 |  |  |  |  | 業務
1006-042 | 11410001PD105582 | 4.H.00MBP065 | 梅花IMS-4-5A 2*2.5+3.14 |  | 0.16 |  | 不鏽鋼熱處理HV450-550 | 通體PVD(白化银Celestial white) | PATCH(留0牙,涂2牙以上) | 外购件 | SUS410 |  |  |  |  | 業務
1006-043 | 12650401WN000082 | 4.A.0030P690 | ETW M1.5(條裝) |  | 0.028 |  | HRC40-50 | 鎳 |  | 用159-493的料 | 彈簧鋼(65MN) |  |  |  |  | 業務
1006-044 | 11040000CT001482 | 4.H.004XP412 | 梅花PMS 3*10 |  | 0.717 |  | 无HV | 钝化(盐雾48H) |  |  | SUS304 |  | 2026-03-10 | Y13-260310007 | 2026-03-10
1006-045 | 11040000CT001492 | 4.H.004XP413 | 梅花PMS 4*12 |  | 1.68 |  | 无HV | 钝化(盐雾48H) |  |  | SUS304 |  | 2026-03-10 | Y13-260310008 | 2026-03-10
Note on H5: gc007: 2016/1/6王沛要求硬度由HRC40-50改為HRC44-52
Note on G6: gc15: 06/8/2單重為0.083
Note on G10: gc15: 06/5/18單重為0.323 06/7/15單重為0.305 06/8/11單重為0.317 06/8/11平均值0.315
Note on G11: gc15: 06/12/29單重為0.168 07/1/8單重為0.161 07/4/26單重為0.162 平均值為0.164
Note on F12: gc007: 2018/3/30李娟郵件要求單重由0.08改為0.09 2018/6/20李娟郵件要求單重由0.08改為0.085
Note on G12: gc15: 07/3/22單重為0.076
Note on H14: gc007: 2016/1/6王沛要求硬度由HRC40-50改為HRC44-52
Note on M14: YlmF: 2010/9/17業務李萬妮下變更單要求包裝現在的散裝改為條裝包裝
Note on G17: gc15: 06/5/18單重為0.323 06/7/15單重為0.305 06/8/11單重為0.317 06/8/11平均值0.315
Note on H19: Administrator: 2016-04-27王沛郵件要求熱處理改為調質HV300-400
Note on F21: gc007: 2018/3/30李娟郵件要求單重由0.08改為0.09 2018/6/20李娟郵件要求單重由0.08改為0.085
Note on G21: gc15: 07/3/22單重為0.076
Note on H22: Administrator: 2016-04-27王沛郵件要求熱處理改為調質HV300-400
Note on G23: gc15: 06/12/29單重為0.168 07/1/8單重為0.161 07/4/26單重為0.162 平均值為0.164
Note on H24: Administrator: 2016-04-27王沛郵件要求熱處理改為調質HV300-400
Note on D27: gc007: 2017/8/03吳瑋倫郵件要求在規格上加“-4A”。 2017/11/03吳瑋倫郵件要求,159-1051這顆料請將 -4A 取消.
Note on E27: GC工程6: 2006/3/21回簽樣品 2006/4/5確認書回簽為准
Note on G27: j: 06/4/20单重为0.258 06/6/23單重為0.241 06/7/17單重為0.251 06/7/17平均值為0.25
Note on D28: gc007: 2017/8/03吳瑋倫郵件要求在規格上加“-4A”。 2017/11/03吳瑋倫郵件要求,159-1051這顆料請將 -4A 取消.
Note on E28: GC工程6: 2006/3/21回簽樣品 2006/4/5確認書回簽為准
Note on G28: j: 06/4/20单重为0.258 06/6/23單重為0.241 06/7/17單重為0.251 06/7/17平均值為0.25
Note on D29: gc007: 2017/8/03吳瑋倫郵件要求在規格上加“-4A”。 2017/11/03吳瑋倫郵件要求,159-1051這顆料請將 -4A 取消.
Note on E29: GC工程6: 2006/3/21回簽樣品 2006/4/5確認書回簽為准
Note on G29: j: 06/4/20单重为0.258 06/6/23單重為0.241 06/7/17單重為0.251 06/7/17平均值為0.25
Note on G30: gc15: 06/5/25單重為0.151 06/7/3單重為0.149 06/12/8單重為0.154 06/12/8平均值為0.151
Note on I31: Administrator: 2023/12/28李世辉邮件要求1.增加除氢4H以上,2.硬度HV350-450增加芯部硬度HV250-350,3.厂商每批来料提供表面、芯部硬度测试报告，厂内硬度测试验证；4.每批除氢后锁铁板做氢脆测试。
Note on G33: j: 06/4/19單重為0.066 07/4/17單重為0.062
Note on E39: GC工程6: 2006/3/21回簽樣品 2006/4/5確認書回簽為准
Note on G39: j: 06/4/20单重为0.258 06/6/23單重為0.241 06/7/17單重為0.251 06/7/17平均值為0.25
Note on G40: j: 2006/4/6 .06/4/29單重為0.138 06/7/3單重為0.135 06/7/13單重為0.131 06/7/平均值為0.135
Note on J43: Administrator: 2024/10/12張夢夢下變更單E241002 要求全周耐落变更为对边耐落，其余不变
Note on B44: gc007: 2025/11/28张梦梦下发变更单E251141要求变更头下台阶长和槽宽，如附件图面，共用料725-189一起变更
Note on B45: gc007: 2025/11/28张梦梦下发变更单E251142要求变更头下台阶长和槽宽，如附件图面，共用料725-190一起变更