## 
上 海 格 琳 電 子 有 限 公 司
規格料號一覽表
客戶編號 | 公司料號 | 客戶料號 | 規 格 | 回簽 | 单重(g) | 每100重量(g) | 热处理 | 電鍍 | 耐落 | 備注1 | 材質 | 備註2 | 打樣日期 | 打樣單號 | 量產承認日期 | 共用郵件
1008-001 | 11180001BZ135032 | 6052B0067802 | IMS-4 2*3 | A01 | 0.24 |  | HV350-450 | 黑鋅(三) | NYLOK | 用017(12)-388的料 | 18A | 外箱用4號箱(248*199*170mm)
1008-002 | 14642400WN000652 | 6053B0879301 | PIN 2*16.5(銅制) | A01 | 0.14 |  | 無 | 鎳 |  | 用017(12)-473的料 | C3604
1008-003 | 11180001WN102202 | 86.9AR13.2R5 | IMS 2.5*2.5 | 38797 | 0.25 | 25 | HV400-500 | 鎳+防鏽油 | NYLOK | 用095-237的料 | 1018A
1008-004 | 15044300CL000042 | EX1P6000100 | 扭簧 0.4*7.33 |  | 0.042 |  | 無 | 清洗 | 無 | 用480-245的料 | SUS304 | 外購件 |  | 加厚紙箱 |  | 業務
1008-005 | 11180001BS103822 | MA00001OBH0 | IMS/特殊 2.5*6 |  | 0.225 |  | HV300-400 | 黑色鋅鎳合金(啞光) | NYLOK(咖啡紅) | 用159-1698的料 | 18A |  |  |  |  | 業務
1008-006 | 11180001BS103832 | MA00001OCH0 | IMS/特殊 2.5*9 |  | 0.286 |  | HV300-400 | 黑色鋅鎳合金(啞光) | NYLOK(咖啡紅) | 用159-1699的料 | 18A |  |  |  |  | 業務
1008-007 | 11180001BS103842 | MA00001ODH0 | IMS-5A 2.5*5.5 |  | 0.171 |  | HV350-450 | 黑色鋅鎳合金(啞光) | NYLOK | 用159-1700的料 | 18A |  |  |  |  | 業務
1008-008 | 11180001BS103852 | MA00001OEH0 | IMS-5A 2.5*7.5 |  | 0.227 |  | HV350-450 | 黑色鋅鎳合金(啞光) | NYLOK | 用159-1701的料 | 18A |  |  |  |  | 業務
1008-009 | 11180001BS103862 | MA00001OFH0 | IMS-5A 2.5*10 |  | 0.263 |  | HV350-450 | 黑色鋅鎳合金(啞光) | NYLOK | 用159-1702的料 | 18A |  |  |  |  | 業務
1008-010 | 12650401WN000082 | MC000000DG0 | ETW M1.5(條裝) |  | 0.028 |  | HRC40-50 | 鎳 |  | 用159-493的料 | GP | 彈簧鋼(65MN) |  |  |  | 業務
1008-011 | 11180001BS103892 | MA00001O7H0 | IMS/特殊 2.5*5 |  | 0.176 |  | HV300-400 | 黑色鋅鎳合金(啞光) | NYLOK | 用159-1705的料 | 18A |  |  |  |  | 業務
1008-012 | 11180001BS103902 | MA00001O8H0 | IMS/特殊 2.5*11 |  | 0.317 |  | HV300-400 | 黑色鋅鎳合金(啞光) | NYLOK(咖啡紅) | 用159-1706的料 | 18A |  |  |  |  | 業務
1008-013 | 11180001BS103882 | MA00001O6H0 | IMS-4-5A 2.5*3.55+4.45 |  | 0.32 |  | HV350-450 | 黑色鋅鎳合金(啞光) | NYLOK(咖啡紅) | 用159-1704的料 | 18A |  |  |  |  | 業務
1008-014 | 11180001BS103872 | MA00001O5H0 | IMS-4-5A 2.5*3.5+7 |  | 0.442 |  | HV350-450 | 黑色鋅鎳合金(啞光) | NYLOK(咖啡紅) | 用159-1703的料 | 18A |  |  |  |  | 業務
1008-015 | 11180001BS103912 | MA00001O9H0 | IMS-4-5A 2.5*2.7+8.8 |  | 0.52 |  | HV350-450 | 黑色鋅鎳合金(啞光) | NYLOK | 用159-1707的料 | 18A |  |  |  |  | 業務
1008-016 | 12650401WN000022 | EEDW0086000 | ETW M1.9 | 2004/3/26大昶 | 0.04 |  | HRC44-52 | 鎳 |  | 用159-144的料 | SK7 |  |  |  |  | 業務
1008-017 | 15044300CL000042 | FLDAL1BTWJ040 | 扭簧 0.4*7.33 |  | 0.042 |  | 無 | 清洗 |  | 用480-245的料 | SUS304 | 外購件 |  |  |  | 業務
1008-018 | 11180001BS103822 | NSD45M25L25GL | IMS/特殊 2.5*6 |  | 0.225 |  | HV300-400 | 黑色鋅鎳合金(啞光) | NYLOK(咖啡紅) | 用159-1698的料 | 18A |  |  |  |  | 業務
1008-019 | 11180001BS103832 | NSD45M25L30GL | IMS/特殊 2.5*9 |  | 0.286 |  | HV300-400 | 黑色鋅鎳合金(啞光) | NYLOK(咖啡紅) | 用159-1699的料 | 18A |  |  |  |  | 業務
1008-020 | 11180001BS103842 | NSD45M25L20GL | IMS-5A 2.5*5.5 |  | 0.171 |  | HV350-450 | 黑色鋅鎳合金(啞光) | NYLOK | 用159-1700的料 | 18A |  |  |  |  | 業務
1008-021 | 11180001BS103852 | NSD45M25L59GL | IMS-5A 2.5*7.5 |  | 0.227 |  | HV350-450 | 黑色鋅鎳合金(啞光) | NYLOK | 用159-1701的料 | 18A |  |  |  |  | 業務
1008-022 | 11180001BS103862 | NSD45M25L38GL | IMS-5A 2.5*10 |  | 0.263 |  | HV350-450 | 黑色鋅鎳合金(啞光) | NYLOK | 用159-1702的料 | 18A |  |  |  |  | 業務
1008-023 | 12650401WN000082 | FLDAL1BTWJ050 | ETW M1.5(條裝) |  | 0.028 |  | HRC40-50 | 鎳 |  | 用159-493的料 | 彈簧鋼(65MN) |  |  |  |  | 業務
1008-024 | 11180001BS103892 | NSD45M25L18GL | IMS/特殊 2.5*5 |  | 0.176 |  | HV300-400 | 黑色鋅鎳合金(啞光) | NYLOK | 用159-1705的料 | 18A |  |  |  |  | 業務
1008-025 | 11180001BS103902 | NSD45M25L45GL | IMS/特殊 2.5*11 |  | 0.317 |  | HV300-400 | 黑色鋅鎳合金(啞光) | NYLOK(咖啡紅) | 用159-1706的料 | 18A |  |  |  |  | 業務
1008-026 | 11180001BS103882 | NSD45M25L44GL | IMS-4-5A 2.5*3.55+4.45 |  | 0.32 |  | HV350-450 | 黑色鋅鎳合金(啞光) | NYLOK(咖啡紅) | 用159-1704的料 | 18A |  |  |  |  | 業務
1008-027 | 11180001BS103872 | NSD45M25L70GL | IMS-4-5A 2.5*3.5+7 |  | 0.442 |  | HV350-450 | 黑色鋅鎳合金(啞光) | NYLOK(咖啡紅) | 用159-1703的料 | 18A |  |  |  |  | 業務
1008-028 | 11180001BS103912 | NSD45M25L88GL | IMS-4-5A 2.5*2.7+8.8 |  | 0.52 |  | HV350-450 | 黑色鋅鎳合金(啞光) | NYLOK | 用159-1707的料 | 18A |  |  |  |  | 業務
1008-029 | 12650401WN000022 | FLDAL2BTWJ040 | ETW M1.9 | 2004/3/26大昶 | 0.04 |  | HRC44-52 | 鎳 |  | 用159-144的料 | SK7 |  |  |  |  | 業務
1008-030 | 11180001BZ145572 | FLCL53BTWJ030 | IMS/特殊 2.5*8 |  | 0.265 |  | HV300-450 | 黑鋅(三)+二次封閉處理 | NYLOK | 用159-1644的料 | 1018A |  |  |  |  | 業務
1008-031 | 12072701WN000012 | FLCL53BTWJ050 | ETW M2 |  | 0.03 |  | HRC39-47 | 鎳 |  | 用171-054的料 | SK7 | 散裝出貨 |  |  |  | 業務
1008-032 | 11180001WN140692 | FLCL53BTWJ060 | IMS/特殊 2.5*8 |  | 0.265 |  | HV300-450 | 鎳 | NYLOK | 用159-1645的料 | 1018A |  |  |  |  | 業務
1008-033 | 11180001BZ153232 | NSD50M20L35HS | IMS 2*3 |  | 0.088 |  | 表面HV350-450,芯部HV200-400(客戶要求) | 黑鋅(三)(鹽霧48H無紅銹) | NYLOK(90°-180°)(一入扭力≤1kgf.cm,一出扭力≥0.15kgf.cm,五出扭力≥0.08kgf.cm,且五出防松膠無塊狀剝落和露出金屬) | 用1141-417的料 | 18A | 自動篩選 |  |  |  | 業務
1008-034 | 11180001BS108812 | NSD45M25L65HS | CMS-4-5A 2.5*3.7+2.8 |  | 0.3 |  | HV350-450 | 黑色锌镍合金(A系) | NYLOK（留0-1牙，涂3牙以上,一入值≤1.70kgf·cm\p一出值≥0.35kgf·cm\p五出值≥0.25kgf·cm） | 用1067-014的料 | 18A |  |  |  |  | 業務
1008-035 | 12922700NN000012 | FL637ABTML010 | ETW M1.9(塑胶) |  | 0.021 |  | 无HV | 本色(白色) |  | 用1067-015的料 | POM |  |  |  |  | 業務
1008-036 | 12922700NN000012 | FL637ABTWJ010 | ETW M1.9(塑胶) |  | 0.021 |  | 无HV | 本色(白色) |  | 用1067-015的料 | POM |  |  |  |  | 業務
1008-037 | 11180001BZ153232 | NSD40M20L30HS | IMS 2*3 |  | 0.088 |  | 表面HV350-450,芯部HV200-400(客戶要求) | 黑鋅(三)(鹽霧48H無紅銹) | NYLOK(90°-180°)(一入扭力≤1kgf.cm,一出扭力≥0.15kgf.cm,五出扭力≥0.08kgf.cm,且五出防松膠無塊狀剝落和露出金屬) | 用1141-417的料 | 18A |  |  |  |  | 業務
Note on D4: gc013: 2015/5/7周經理要求把機型由0#車更改為兩模四沖,規格增加-4
Note on E6: GC工程6: 2006/3/21回簽樣品 2006/4/5確認書回簽為准
Note on G6: j: 06/4/20单重为0.258 06/6/23單重為0.241 06/7/17單重為0.251 06/7/17平均值為0.25
Note on O7: gc013: 2016/8/26王靜靜下內部聯絡單1608032要求包裝紙箱由普通的改為加厚紙箱
Note on I8: gc007: 2018/4/25王沛要求黑色鋅鎳合金改為黑色鋅鎳合金(啞光)
Note on I9: gc007: 2018/4/25王沛要求黑色鋅鎳合金改為黑色鋅鎳合金(啞光)
Note on I10: gc007: 2018/4/25王沛要求黑色鋅鎳合金改為黑色鋅鎳合金(啞光)
Note on I11: gc007: 2018/4/25王沛要求黑色鋅鎳合金改為黑色鋅鎳合金(啞光)
Note on I12: gc007: 2018/4/25王沛要求黑色鋅鎳合金改為黑色鋅鎳合金(啞光)
Note on D13: gc013: 2016/7/12常偉偉郵件要求在系統和製造規格一欄表上標示條裝產品
Note on I14: gc007: 2018/4/25王沛要求黑色鋅鎳合金改為黑色鋅鎳合金(啞光)
Note on D15: gc007: 2017/12/04黃俊傑郵件要求規格IMS-5A 2.5*11改為特殊,IMS/特殊 2.5*11
Note on I15: gc007: 2018/4/25王沛要求黑色鋅鎳合金改為黑色鋅鎳合金(啞光)
Note on I16: gc007: 2018/4/25王沛要求黑色鋅鎳合金改為黑色鋅鎳合金(啞光)
Note on I17: gc007: 2018/4/25王沛要求黑色鋅鎳合金改為黑色鋅鎳合金(啞光)
Note on I18: gc007: 2018/4/25王沛要求黑色鋅鎳合金改為黑色鋅鎳合金(啞光)
Note on I21: gc007: 2018/4/25王沛要求黑色鋅鎳合金改為黑色鋅鎳合金(啞光)
Note on I22: gc007: 2018/4/25王沛要求黑色鋅鎳合金改為黑色鋅鎳合金(啞光)
Note on I23: gc007: 2018/4/25王沛要求黑色鋅鎳合金改為黑色鋅鎳合金(啞光)
Note on I24: gc007: 2018/4/25王沛要求黑色鋅鎳合金改為黑色鋅鎳合金(啞光)
Note on I25: gc007: 2018/4/25王沛要求黑色鋅鎳合金改為黑色鋅鎳合金(啞光)
Note on D26: gc013: 2016/7/12常偉偉郵件要求在系統和製造規格一欄表上標示條裝產品
Note on I27: gc007: 2018/4/25王沛要求黑色鋅鎳合金改為黑色鋅鎳合金(啞光)
Note on D28: gc007: 2017/12/04黃俊傑郵件要求規格IMS-5A 2.5*11改為特殊,IMS/特殊 2.5*11
Note on I28: gc007: 2018/4/25王沛要求黑色鋅鎳合金改為黑色鋅鎳合金(啞光)
Note on I29: gc007: 2018/4/25王沛要求黑色鋅鎳合金改為黑色鋅鎳合金(啞光)
Note on I30: gc007: 2018/4/25王沛要求黑色鋅鎳合金改為黑色鋅鎳合金(啞光)
Note on I31: gc007: 2018/4/25王沛要求黑色鋅鎳合金改為黑色鋅鎳合金(啞光)
Note on D34: gc15: 09/4/3業務魏順麗下變更單要求以散裝出貨
Note on M34: gc15: 09/4/3業務魏順麗下變更單要求以散裝出貨 09/07/13業務陳麗屏下變更單要求取消與369-008的共用,并散裝出貨
Note on K36: Administrator: 2025/12/18张梦梦下变更单E2512228要求取消共用1067-013，与1141-417建共用
Note on F38: Administrator: 预估
Note on F39: Administrator: 预估