## 
上 海 格 琳 電 子 有 限 公 司
規格料號一覽表
客戶編號 | 公司料號 | 客戶料號 | 規 格 | 回簽 | 版本號 | 单重(g) | 每100重量(g) | 热处理 | 電鍍 | 耐落 | 備注1 | 材質 | 備註2 | 打樣日期 | 打樣單號 | 量產承認日期 | 共用郵件
1034-001 | 11180001BZ119422 | 197-0512H | IMS/特殊 2*5A |  |  | 0.14 |  | HV400-500 | 黑鋅(三)+二次封閉處理(上漆) | NYLOK | 用159-602的料 | 1018A | ☆ |  |  |  | 業務
1034-002 | 11180001WN129102 | 150-0116H | IMS 2*5 |  |  | 0.1 |  | HV350-450 | 镍 |  | 用168-464的料 | 1018A | 用168-251退鍍 |  |  |  | 業務
1034-003 | 11180001WN132992 | 150-0023H | IMS 2*3.5 |  |  | 0.115 |  | HV350-450 | 鎳 | NYLOK | 用032-485的料 | 18A |  |  |  |  | 業務
1034-004 | 11180001BZ141362 | 150-0393H | IMS-4-5A/彈簧 2*2.8+4.35 |  |  | 0.245 |  | HV350-450 | 黑鋅(三) | NYLOK(留1牙涂1.5mm) | 用802-062的料 | 18A | 用802-055的料+彈簧 |  |  |  | 業務
1034-005 | 11180001BN029392 | 150-0361H | IMS/特殊 2*5 | A01 |  | 0.125 |  | HV350-450 | 黑鎳+防銹油 |  | 用017(5)-208的料 | 1018A | 1.66 |  |  |  | 業務
1034-006 | 15010000RH000012 | 197-0021H | 壓簧0.2*4.5*5.2 |  |  | 0.014 |  | 無 | 發黑 |  | 用017(12)-560的料 | SWP |  |  |  |  | 業務
1034-007 | 11180001BS102162 | 150-0604H | CMS/特殊 2*6 |  |  | 0.156 |  | 調質8.8級,HRC 22-32 | 黑色鋅鎳合金 | NYLOK+上漆 | 用159-1311的料 | 18A | 自動篩選 |  |  |  | 業務
1034-008 | 15122401WN000012 | 197-0059H | 彈簧 0.35*3.5*8.3 |  |  | 0.059 |  | 有 | 鎳+防銹油 |  | 用802-100的料 | SWP | 外購件 |  |  |  | 業務
1034-009 | 11180001WN119252 | 150-0113H | IMS 2*4A |  |  | 0.136 |  | HV400-500 | 鎳+防銹油 | NYLOK | 用038-1008的料 | 1018 | 1.66 |  |  |  | 業務
1034-010 | 11180001BN137522 | 150-1290H | IMS/特殊 2*5 |  |  | 0.125 |  | HV300-400 | 黑鎳 | PATCH(對邊)+防銹油 |  | 18A | 用017(5)-208改對邊NY | 2019-08-26
1034-011 | 11180001BS102272 | 150-1291H | IMS/特殊 2*4.5 |  |  | 0.135 | 調質8.8級（硬度標準：22-32RHC) | 調質8.8級（硬度標準：22-32RHC) | 黑色鋅鎳合金(A系) | NYLOK(咖啡紅)+上漆 | 用159-1341的料 | 18A | 自動篩選 |  |  |  | 工程
1034-012 | 11180001BN137582 | 150-1292H | IMS-4A/特殊 2*5.4 |  |  | 0.113 |  | HV300-400 | 黑鎳 | PATCH |  | 18A |  | 2019-08-01 | Y13-190801011
1034-013 | 11180001WN142982 | 150-0022H | IMS 1.6*3 |  |  |  |  | HV350-450 | 鎳 | PATCH |  | 18A |  | 2019-10-24
1034-014 | 11180001BZ106452 | P1AHT0411 | IMS 2*6 |  |  | 0.17 | 17 | 有 | 黑鋅+二次封閉處理 | PATCH | 用159-069的料 | 1018A |  |  |  |  | 業務
1034-015 | 11180001BZ106452 | 159-069 | IMS 2*6 |  |  | 0.17 | 17 | 有 | 黑鋅+二次封閉處理 | PATCH | 用159-069的料 | 1018A |  |  |  |  | 業務
1034-016 | 11180001WS100692 | 150-1564H | IMS/特殊 2*4.5(1.5) |  |  | 0.135 |  | HV300-400 | 白色鋅鎳合金 | PATCH | 用159-1341退镀 | 18A |  | 2021-05-18 | Y13-210517007
1034-017 | 11180001BN137142 | 150-1568H | IMS/特殊 2*5 |  |  | 0.132 |  | HV300-400 | 黑鎳 | PATCH+防銹油 | 用933-004的料 | 18A |  |  |  |  | 工程
1034-018 | 11180001BN139402 | 150-1704H | IMS/特殊 2.5*6(-2.9) |  |  | 0.217 |  | HV300-400 | 黑鎳 | PATCH |  | 18A |  |  |  |  | 業務
1034-019 | 12072701WN000012 | 150-1705H | ETW M2 |  |  | 0.03 |  | HRC39-47 | 鎳 |  | 用171-054的料 | SK7 | 散裝出貨 |  |  |  | 業務
1034-020 | 11040000CT000642 | 150-1753H | PTS 3*8 |  |  | 0.518 |  | 無 | 鈍化 |  |  | SUS304 |  | 2023-05-12 | Y13-230512005
1034-021 | 11180001WN145922 | 150-1767H | CMS/特殊 2*5.7 |  |  | 0.169 |  | HV300-400 | 鎳 | PATCH(90°-120°)(留0牙,塗3-4牙) |  | 18A |  | 2023-08-03 | Y13-230803003
1034-022 | 11180001WN145972 | 150-1769H | IMS/特殊 2*5.5 |  |  | 0.157 |  | HV300-400 | 鎳 | PATCH(90°-110°,留0-1牙，塗2-3牙) |  | 18A |  | 2023-08-09 | Y13-230809015
1034-023 | 11180001WN145992 | 150-1765H | IMS/特殊 2*4.9 |  | 5 | 0.152 |  | HV300-400 | 鎳 | PATCH(90°-180°,留0-1牙，塗2-3牙) |  | 18A |  | 2023-08-18 | Y13-230818019
1034-024 | 11180001WN146082 | 150-1761H | IMS-4A/特殊 2*5.5 |  |  | 0.125 |  | HV300-400 | 鎳 | PATCH |  | 18A |  | 2023-09-06 | Y13-230906005
1034-025 | 11180001WN146082 | 150-1777H | IMS-4A/特殊 2*5.5 |  |  | 0.125 |  | HV300-400 | 鎳 | PATCH | 用1034-024的料 | 18A |  |  |  |  | 業務
1034-026 | 11180001WN145922 | 150-1778H | CMS/特殊 2*5.7 |  |  | 0.169 |  | HV300-400 | 鎳 | PATCH(90°-120°)(留0牙,塗3-4牙) | 用1034-021的料 | 18A |  |  |  |  | 業務
1034-027 | 11180001WN145992 | 150-1779H | IMS/特殊 2*4.9 |  |  | 0.152 |  | HV300-400 | 鎳 | PATCH(90°-110°,留0-1牙，塗2-3牙) | 用1034-023的料 | 18A |  |  |  |  | 業務
1034-028 | 11180001WN145972 | 150-1780H | IMS/特殊 2*5.5 |  |  | 0.157 |  | HV300-400 | 鎳 | PATCH(90°-110°,留0-1牙，塗2-3牙) | 用1034-022的料 | 18A |  |  |  |  | 業務
1034-029 | 11180001WN146022 | 150-1783H | IMS-4A/特殊 2*5.9 |  |  | 0.137 |  | HV300-400 | 鎳 | PATCH(留0.4mm以上，塗1mm以上) |  | 18A |  | 2023-10-17 | Y13-231017001 | 2023-10-27
1034-030 | 11180001BS107612 | 150-1798H | 梅花CMS/特殊 2.5*6.8 |  |  | 0.297 |  | HV350-450 | 黑色鋅鎳合金(A系) | PATCH(留0牙，涂3-4牙) |  | 18A |  | 2024-04-29 | Y13-240429001 | 2024-05-13
1034-031 | 11180001BS107892 | 150-1800H | IMS/特殊 2*5.4(2.4) |  |  | 0.156 |  | HV300-400 | 黑色鋅鎳合金(A系)(鹽霧48H) | PATCH | 用149-128的料 | 18A |  |  |  |  | 業務
1034-032 | 11180001BN139982 | 150-1801H | IMS/特殊 1.6*3.4 |  |  | 0.101 |  | HV300-400 | 黑镍 | PATCH(90°-180°,留0牙，塗2-3牙) |  | 18A |  | 2024-05-20 | Y13-240520014 | 2024-06-07
1034-033 | 11180001BN139992 | 150-1802H | ‎CMS‎/‎特殊‎-‎4‎-‎5‎B ‎1‎.‎6‎*‎3‎.‎85‎ |  |  | 0.2 |  | HV300-400 | 黑镍 | PATCH(咖啡紅90°-180°,留0牙，塗2-3牙) |  | 18A |  | 2024-05-20 | Y13-240520015 | 2024-06-07
1034-034 | 11180001WN146892 | 150-1824H | IMS‎‎‎-‎‎‎4‎‎‎A ‎‎‎2‎‎‎*‎‎‎4‎‎‎.‎‎‎5‎ |  |  | 0.125 |  | 表面300-400HV,內部200-400HV（客戶要求） | 鎳 | PATCH(留0mm,涂1mm) |  | 18A |  | 2024-07-11 | Y13-240711004 | 2024-07-15
1034-035 | 11180001WN147122 | 150-1834H | ‎CMS‎‎‎/‎‎‎特殊 ‎‎‎2‎‎‎*‎‎‎6‎‎‎.‎‎‎5‎‎‎‎ |  |  | 0.188 |  | HV300-400 | 鎳 | PATCH |  | 18A |  | 2024-10-17 | Y13-241017004 | 2024-10-31
1034-036 | 11180001BZ035462 | 150-1797H | ITS 3*5 |  |  | 0.283 |  | HV450-550 | 黑鋅(三) |  | 用006-370的主料 | 18A |  |  |  |  | 業務
1034-037 | 11180001WN148312 | 150-1975H | IMS/特殊 2*4.8 |  |  | 0.166 |  | HV300-400 | 镍 | PATCH(留0mm,涂3-4牙ref) |  | 18A | ★风险螺丝 | 2025-09-10 | Y13-250910002 | 2025-10-09
1034-038 | 11180001WN148322 | 150-1972H | IMS/特殊 2*4.8 |  |  | 0.15 |  | HV350-450 | 鎳 | PATCH(對邊咖啡红，塗2-3牙) | 参照1197-014的料 | 18A
1034-039 | 11180001WN148732 | 150-2002H | IMS/特殊2*4.55(1.8) |  |  | 0.151 |  | HV350-450 | 镍 | PATCH(黄色) |  | 18A |  | 2026-02-24 | Y13-260224001 | 2026-02-26
1034-040 | 11180001BS109142 | 150-2014H | IMS‎/‎特殊‎ 2‎*‎5‎(‎2‎.‎0‎) |  |  | 0.153 |  | HV350-450 | 黑色锌镍合金(A系) | PATCH(留0mm，涂1mm) |  | 18A |  | 2026-02-12 | Y13-260212004 | 2026-03-16
Note on D7: gc007: 2017/6/14王沛要求"-5“改為"-5A"
Note on N10: gc007: 2021/12/8方長華郵件要求增加自動篩選
Note on N14: gc007: 2021/12/8方長華郵件要求增加自動篩選
Note on H20: gc15: 07/3/26單重為0.128 07/4/12單重為0.123
Note on L20: Administrator: 2021/6/09孫麗雯下變更單E210605要求取消與017(5)-208共用，變更為與933-004共用
Note on J21: gc007: 23/4/7孫麗雯下變更單E230403要求鍍層由黑色鋅鎳合金(A系)(A043)+納米封閉變更為黑鎳
Note on L21: gc007: 23/4/7孫麗雯下變更單E230403要求取消與159-2325共用，另建新料
Note on N22: gc15: 09/4/3業務魏順麗下變更單要求以散裝出貨 09/07/13業務陳麗屏下變更單要求取消與369-008的共用,并散裝出貨
Note on D24: gc007: 2023/9/4孫麗雯下變更單E230901要求牙長由5變更為5.2，如附件圖面 2024/2/22孫麗雯下變更單E240208要求1034-026按附件图面变更，主料1034-021一起变更(規格由CMS/特殊 2*5.2改為CMS/特殊 2*5.7,頭下長5.0-5.2改為5.5-5.7,光杆長3.3-3.5改為3.80-4.0,NY位置留0-1牙，塗2-3牙改為留0牙,塗3-4牙)
Note on K26: Administrator: 2025/2/19孫麗雯下變更單E250211要求耐落涂布由90°-110°改为90°-180°,增加版本号:（5）
Note on L29: Administrator: 2024/2/22孫麗雯下變更單E240208要求按附件图面变更，主料1034-021一起变更(規格由CMS/特殊 2*5.2改為CMS/特殊 2*5.7,頭下長5.0-5.2改為5.5-5.7,光杆長3.3-3.5改為3.80-4.0,NY位置留0-1牙，塗2-3牙改為留0牙,塗3-4牙)
Note on B33: Administrator: 2024/10/11孫麗雯下變更單E241001 要求衝針由44061220026-S變更為44061220072，T8梅花F頭 Q0.8-0.9 无倒角12*25(麻面)(T8B-080)
Note on L34: Administrator: 2024/9/25孫儷雯下變更單E240918要求： 1.取消共用159-602，改共用149-128 2.牙長5.0變為5.4，耐落塗佈1.6MM，鍍層變為黑色鋅鎳合金
Note on G37: gc007: 預估
Note on B42: Administrator: 先打无效，等样品出来再恢复
Note on H43: Administrator: 2025/3/26李世輝郵件要求熱處理由HV300-400改為HV350-450