## 
上 海 格 琳 電 子 有 限 公 司
規格料號一覽表
客戶編號 | 公司料號 | 客戶料號 | 規 格 | 回簽 | 單重(g) | 每100重量(g) | 熱處理 | 電鍍 | 耐落 | 備注1 | 材質 | 備註2 | 打樣日期 | 打樣單號 | 量產承認日期 | 共用郵件
1093-001 | 11180001BN032832 | 110200010 | ITS 1.6*5 |  | 0.08 |  | HV400-500 | 黑鎳 |  | 用292-1613的料 | 18A |  |  |  |  | 業務
1093-002 | 11180001BN001062 | 110200030 | PTS 2*5 | 38874 | 0.135 | 13.5 | 有 | 黑鎳+上黑油 |  | 用017(1)-102的料 | 18A | 外購件 |  |  |  | 業務
1093-003 | 11180001WN034342 | 11102008010 | PTS 2.6*8 |  | 0.349 |  | HV450-550 | 鎳 |  | 用706-006的料 | 18A |  |  |  |  | 業務
1093-004 | 11180001WN042472 | 11102003010 | PTS 3*8 | 自動篩選 | 0.491 | 49.1 | HV450-550 | 鎳 |  |  | 18A | 用E002-145退鍍鎳 |  |  |  | 業務
1093-005 | 11180001WN038642 | 11102010010 | PTS 1.7*6 |  | 0.102 |  | HV450-550 | 鎳 |  | 用128-151的料 | 18A |  |  |  |  | 業務
1093-006 | 11180001BN001062 | 11102011010 | PTS 2*5 |  | 0.135 |  | 有 | 黑鎳+上黑油 |  | 用017(1)-102的料 |  | 自動篩選
1093-007 | 14312400CT000012 | 110400240A0 | 車件 4.3*5.5 |  | 0.26 |  | 無 | 鈍化(鹽霧要求240小時) |  |  | SUS316 | 外購件 | 2019-08-26
1093-008 | 11180001BZ147732 | 11102013010 | PMS 2.5*8 |  | 0.32 |  | HV350-450 | 黑鋅(三) | PATCH | 用993-024的料 | 18A |  |  |  |  | 工程
1093-009 | 11180001BN132562 | 11102012010 | IMS 1.6*4 |  | 0.072 |  | HV350-450 | 黑鎳 | PATCH | 用168-1013的料 | 18A |  |  |  |  | 工程
1093-010 | 14032400CT000032 | 11101104 | PIN 1.3*15.4*2.2 |  | 0.223 |  | 無 | 清洗 |  |  | SUS303 | 外購件 | 2020-06-11
1093-011 | 14032400CT000042 | 11101105 | PIN 1.0*26.3*1.3 |  | 0.256 |  | 無 | 清洗 |  |  | SUS303 | 外購件 | 2020-06-11
1093-012 | 14032400CT000052 | 11101106 | PIN 1.4*8.9*1.6 |  | 0.134 |  | 無 | 清洗 |  |  | SUS303 | 外購件 | 2020-06-11
1093-013 | 11180001BN137992 | 11102020010 | PMS 2*6 |  | 0.208 |  | HV350-450 | 黑鎳 | PATCH |  | 18A | Y13-191209001 | 2019-12-09
1093-014 | 11180011WN002282 | 11102009010 | PMS/SW/FW 2*5 |  | 0.2 |  | HV350-450 | 鎳 |  |  | 18A | 用E014-443改長度為5長 | 2020-09-25
1093-015 | 11180001BZ044512 | 11102001010 | IPTS 1.6*6 |  | 0.08 |  | HV400-500 | 黑鋅(三) |  | 用143-351的料 | 18A |  |  |  |  | 工程
1093-016 | 11180001ZN025262 | 111020290110 | PTS 2*4 |  | 0.116 |  | HV400-500 | 藍鋅(三)+除氫 |  | 用292-1126的料 | 18A |  |  |  |  | 工程
1093-017 | 11180001BZ002782 | 11102034010 | ITS 1.6*4 |  | 0.067 |  | HV400-500 | 黑鋅(三) |  | 用006-215的料 | 18A |  |  |  |  | 業務
1093-018 | 11180001BZ134502 | 11102035010 | IMS 2.5*6 |  | 0.235 |  | HV350-450 | 黑鋅(三)+二次封閉處理 | NYLOK(留0.5mm塗2.0mm) | 用159-839的料 | 18A |  |  |  |  | 業務
1093-019 | 11180001WN039892 | 11102033010 | PTS 2.6*6 |  | 0.28 |  | HV450-550 | 鎳 |  | 用1291-021的料 | 18A |  |  |  |  | 工程
1093-020 | 11180001BZ140412 | 11102041010 | PMS 3*8 |  | 0.55 | 无 | HV350-450 | 黑鋅(三)+除氫 | NYLOK | 用738-157的料 | 18A |  |  |  |  | 業務
1093-021 | 11180001ZN102872 | 11102042010 | FMS 3*4 |  | 0.212 |  | HV350-450 | 藍鋅(三)(鹽霧48H無紅銹) | NYLOK(90-180度)(留0-1牙,塗3牙以上) | 用1141-174的料 | 18A |  |  |  |  | 業務
1093-022 | 14082300WN000152 | 11102043010 | NUT M3 |  | 0.31 |  | 无 | 鎳 |  | 用001-099的料 | 低碳鋼 |  |  |  |  | 業務
1093-023 | 14042400CT000042 | 11101179010 | ETW M3 |  | 0.079 |  | 無 | 清洗（鹽霧24H） |  | 用038-4318的料 | SUS304 |  |  |  |  | 業務
1093-024 | 11180001WN137622 | 11102038010 | PMS 2*6 |  | 0.164 |  | HV350-450 | 鎳 | NYLOK | 用623-014的料 | 18A |  |  |  |  | 業務
1093-025 | 11180001WZ036822 | 11102039010 | PTS 2.9*6.5 |  | 0.453 |  | HV450-550 | 白鋅(三) |  | 用893-009的料 | 18A |  |  |  |  | 業務
1093-026 | 14042400CT000042 | 11102044010 | ETW M3 |  | 0.079 |  | 無 | 清洗（鹽霧24H） |  | 用038-4318的料 | SUS304 |  |  |  |  | 業務
1093-027 | 11180001WN037382 | 11102056010 | ITS 2*6 |  | 0.1476 |  | HV450-550 | 鎳 |  | 用102-072的料 | 18A |  |  |  |  | 業務
1093-028 | 11180001WN037382 | 11102047010 | ITS 2*6 |  | 0.1476 |  | HV450-550 | 鎳 |  | 用102-072的料 | 18A |  |  |  |  | 業務
1093-029 | 11180001BZ036452 | 11102064010 | PTS 2*6 |  | 0.18 |  | HV450-550 | 黑鋅(三) |  | 用002-622的料 | 18A |  |  |  |  | 業務
1093-030 | 11180001BZ133262 | 11102065010 | IMS 2*4A |  | 0.2 |  | HV350-450 | 黑鋅(三) | NYLOK | 用038-1685的料 | 18A |  |  |  |  | 業務
1093-031 | 11180001BZ152702 | 11102072010 | IMS 1.4*3 |  | 0.046 |  | HV350-450 | 黑鋅(三) | PATCH | 用038-4721的料 | 18A |  |  |  |  | 業務
1093-032 | 11180001BZ047332 | 11102053010 | PTS 2*8 |  | 0.186 |  | HV450-550 | 黑鋅(三) |  | 用002-1052的料 | 18A |  |  |  |  | 業務
1093-033 | 14102300WN000182 | 11102077010 | NUT M4.0 |  | 0.687 |  | 無 | 鎳 |  | 用159-2514的料 | 1010A |  |  |  |  | 業務
1093-034 | 11180001WN045472 | 11102078010 | IMS 3*5 |  | 0.29 |  | HV350-450 | 鎳 |  |  | 18A | 參考038-988退鍍鎳 |  |  | 2024-04-12
1093-035 | 11180001WN100922 | 11102087010 | IMS 2.5*7 |  | 0.26 |  | HV350-450 | 鎳 | NYLOK | 用038-455的料 | 18A | 和168-044的料一樣 |  |  |  | 業務
1093-036 | 11180001WN044242 | 11102182010 | IPTS 1.6*4 |  | 0.077 |  | HV400-500 | 鎳 |  | 用038-4451的料 | 18A |  |  |  |  | 業務
1093-037 | 11180000WN012042 | 159-2394 | FMS 2*6 |  | 0.135 |  | 無HV | 鎳 |  | 用159-2394的料(主料) | 18A |  |  |  |  | 業務
1093-038 | 11180001WN142702 | 159-1920 | HMS/W/下花齒 3*6+7 |  | 0.664 | HV450-551 | HV350-450 | 鎳 | PATCH | 用159-1920的料(主料) | 18A |  |  |  |  | 業務
1093-039 | 11180001WN043272 | 1125-033 | FMS 3*6 |  | 0.305 |  | HV350-450 | 鎳 |  | 用1125-033的料(主料) | 18A |  |  |  |  | 業務
1093-040 | 11040010CL000342 | 172-839 | PMS/SW/FW 3*6 |  | 0.725 |  | 無HV | 清洗 |  | 用172-839的料(主料) | 18A |  |  |  |  | 業務
1093-041 | 14032300CT000022 | 706-048 | NUT M3 |  | 0.33 |  | 無 | 鈍化處理 |  | 用706-048的料(主料) | SUS303 |  |  |  |  | 業務
1093-042 | 11180000WN012042 | 11102191010 | FMS 2*6 |  | 0.135 |  | 無HV | 鎳 |  | 用159-2394的料 | 18A |  |  |  |  | 業務
1093-043 | 11180001WN039322 | 11102231010 | HMS/W/下花齒 3*6+7 |  | 0.664 | HV450-551 | HV350-450 | 鎳 |  | 用002-702的料 | 18A |  |  |  |  | 業務
Note on K4: gc007: 2019/7/24陳麗麗下變更單E190721要求取消與038-3553共用，變更為共用292-1613
Note on E5: gc06: 2006/6/6 客戶回簽樣品
Note on G5: gc15: 06/5/17單重為0.129 06/6/10單重為0.131
Note on M5: gc007: 2018/5/15黃俊傑郵件要求改建外购件规格
Note on E7: YlmF: 09/3/17 業務吳小麗下內部聯絡單要求增加自動篩選(蘇州贊高E002-2).
Note on G7: gc15: 06/8/15單重為0.486 06/8/22單重為0.493 06/9/22單重為0.493 06/9/22平均值為0.491
Note on M9: gc007: 2018/10/25魯明婧郵件要求增加自動篩選
Note on I19: Administrator: 2024/9/3按广达稽核专案会议要求，017-7所有镀锌，镀镍和锌镍合金料件，全部增加除氢。有共用料的，一起增加除氢。
Note on H22: yulinmufeng: 2015/8/6陳麗麗下變更單E1507025要求料件增加熱處理
Note on I23: Administrator: 2024/9/3按广达稽核专案会议要求，017-7所有镀锌，镀镍和锌镍合金料件，全部增加除氢。有共用料的，一起增加除氢。
Note on B25: gc007: 2026/2/2孙丽雯下变更单E260201要求取消共用001-099另建新料， 上油鹽霧8H，但16編碼14082300WN000032需要放入新编号，而001-099重新建編號 共用料292-3681/292-766一起變更
Note on A26: Administrator: 2021/9/03張夢夢下變更單E210867要求取消共用038-4318,此料以後不用了
Note on I26: gc007: 2021.4.13 李世輝要求鈍化改清洗（鹽霧24H）
Note on I29: gc007: 2021.4.13 李世輝要求鈍化改清洗（鹽霧24H）
Note on G39: 作者: 06/10/17單重為0.435 06/12/11單重為0.437 06/12/26單重為0.458 06/12/26平均值為0.443