## 
上 海 格 琳 電 子 有 限 公 司
規格料號一覽表
客戶編號 | 公司料號 | 客戶料號 | 規 格 | 版本號 | 單重(g) | 熱處理 | 電鍍 | 耐落 | 備注1 | 材質 | 備註2 | 頭徑 | 頭厚 | 衝針 | 打樣日期 | 打樣單號 | 量產承認日期 | 共用郵件
1111-001 | 11410001PD101302 | MS25060I400 | 法線IMS 2.5*6 |  | 0.191 | 不鏽鋼熱處理HV450-550 | 頭部PVD(黑色) | PATCH+專用防鏽劑 | 用168-1857的料 | SUS410 | [5 empty] | 業務
1111-002 | 11180001BN136712 | MM25060I000 | IMS 2.5*6 |  | 0.208 | HV350-450 | 黑鎳 | NYLOK | 用168-1886的料 | 18A | 用E014-379增加耐落 |  |  |  |  | 業務
1111-003 | 11410001CL101752 | MA00000XBG0 | 梅花IMS 2*3 |  | 0.07 | 啟陽熱處理(HV450-550) | 鈍化+研磨 | NYLOK | 用159-1171的料 | SUS410 | 外觀件 |  |  |  |  | 業務
1111-004 | 14642500CL000342 | INSERTM2X3.6X2.5 | INSERT M2*3.6*2.5滾花 |  | 0.1 | 無 | 清洗 |  | 外購件 | C3604 |  |  |  |  | 2021-08-12 | Y13-210812013
1111-005 | 14642500CL000352 | INSERTM2X3.6X2 | INSERT M2*3.6*2滾花 |  | 0.078 | 無 | 清洗 |  | 外購件 | C3604 |  |  |  |  | 2021-08-12 | Y13-210812014
1111-006 | 11180001BZ143552 | 6052B0000601 | IMS 2.5*7 | A01 | 0.25 | HV350-450 | 研磨+黑鋅(三) | PATCH | 用017(12)-559的料 | 18A | [7 empty] | 業務
1111-007 | 11180001BN002892 | 8042BH0008-003 | ITS 2*5 |  | 0.12 | HV400-500 | 黑鎳+E-515封閉劑(4H無紅銹) | 膜厚達到6um以上 | 用226-090的料 | 1018A | [7 empty] | 業務
1111-008 | 11180001WN136442 | MS20033I100 | IMS-4 2*2+1.3 |  | 0.133 | HV350-450 | 鎳 | NYLOK | 用168-1247的料 | 18A | [7 empty] | 業務
1111-009 | 11180001WN100282 | MS20020I070 | IMS 2*2 |  | 0.227 | HV400-500 | 鎳+防銹油 | NYLOK | 用032-052的料 | 18A | [7 empty] | 業務
1111-010 | 11180001WZ037362 | FMS 3*7 | FMS 3*7 |  | 0.32 | HV350-450 | 環保彩鋅(三) |  |  | 18A |  |  |  |  | 2022-03-18 | Y13-220318004
1111-011 | 11180001WN133222 | 098-152 | IMS 2*3 |  | 0.118 | HV350-450 | 鎳 | NYLOK | 用098-152的料 | 18A | [7 empty] | 業務
1111-012 | 11180001WN107082 | 159-278 | IMS 2*2 |  | 0.105 | HV350-450 | 鎳 | NYLOK | 用159-278的料 | 18A | [7 empty] | 業務
1111-013 | 11180001BZ048562 | CNIT8.900.0380 | FMS 2*4 |  | 0.074 | HV350-450 | 黑鋅(三) |  | 風險螺絲 | 18A |  |  |  |  | 2022-09-05 | Y13-220905011
1111-014 | 11040000CT000662 | SCREW_M3_P2P_MOUNT_BR104 | CMS-4-5A 3*6.3+4.95 |  | 0.8 | 無 | 鈍化 |  |  | SUS304 |  |  |  |  | 2022-03-18 | Y13-220318003
1111-015 | 11410001DY100272 | MM30080C030 | 內六角CMS 3*8 |  | 0.745 | 不銹鋼熱處理HV450-550 | 黑色電泳 | PATCH | 用168-2040的料 | SUS410 | [7 empty] | 業務
1111-016 | 11180001WZ134382 | 1040700646 | FMS 3*4.5 |  | 0.224 | HV350-450 | 白鋅(三)(鹽霧24H) | PATCH(留1牙,塗3-4牙)+封閉劑 |  | 18A |  |  |  |  | 2024-02-02 | Y13-240202002 | 2024-02-26
1111-017 | 11180001WZ134392 | 1040700647 | FMS 3*5.5 |  | 0.267 | HV350-450 | 白鋅(三) | PATCH(留1牙,塗3-4牙)+封閉劑 |  | 18A |  |  |  |  | 2024-02-26 | Y13-240229002 | 2024-02-27
1111-018 | 11180001BZ153842 | 1040700668 | FMS 3*4.5 |  | 0.224 | HV350-450 | 黑鋅(三)+二次封閉(鹽霧48H無紅銹) | PATCH(留1牙,塗3-4牙) | 用1111-016改鍍層 | 18A |  |  |  |  | 2024-03-19 |  | 2024-03-19
1111-019 | 11180001BZ153852 | 1040700669 | FMS 3*5.5 |  | 0.267 | HV350-450 | 黑鋅(三)+二次封閉(鹽霧48H無紅銹) | PATCH(留1牙,塗3-4牙) | 用1111-017改鍍層 | 18A |  |  |  |  | 2024-03-19 |  | 2024-03-19
1111-020 | 11180001YB100092 | MA00001LKG0 | 梅花IMS 2*3 |  | 0.07 | HV350-450 | (鎳打底)銀亮色電泳 | NYLOK(咖啡紅) | 用159-1629的料 | 18A | 自動篩選 | [6 empty] | 業務
1111-021 | 14432401WN100022 | S22001-0228-13 | 內六角無頭螺絲 M4*6 |  | 0.301 | 12.9級 | 鎳 | PATCH（新康明：‘DJ002) |  | SCM435
1111-022 | 11180001BZ138672 | I00-A240173 | IMS 1.6*2.5 |  | 0.051 | HV350-450 | 黑鋅(三)+除氫 | NYLOK | 用168-1308的料 | 18A | [7 empty] | 業務
1111-023 | 14042400CT000042 | PN5341830 | ETW M3 |  | 0.079 | 無 | 清洗（鹽霧24H） |  | 用038-4318的料 | SUS304 | [7 empty] | 業務
1111-024 | 11180001ZN028142 | S738-425 | CMS 3*4 |  | 0.46 | HV350-450 | 藍鋅(三) |  | 用738-425的料 | 18A | [7 empty] | 業務
1111-025 | 14642400CL000982 | S802-098 | INSERT M3*4.6*4 |  | 1 | 無 | 清洗 |  | 用802-098的料 | C3604 | [7 empty] | 業務
1111-026 | 14082300WN000042 | 8043B0001801 | KEY NUT M3*5.5*2.4 |  | 0.4 | 無 | 鎳 |  | 用017(6)-231的料 | 1008A | [7 empty] | 業務
1111-027 | 11180001WN044612 | 8043B0001901 | HMS/W 3*5+7 |  | 0.72 | HV350-450 | 鎳 |  | 用703-049的料 | 18A | [7 empty] | 業務
1111-028 | 11180001BZ035972 | 103-520-0004-01 | ITS 1.7*2.5 |  | 0.122 | HV400-500 | 黑鋅(三) |  | 用205-042的料 | 18A | [7 empty] | 業務
1111-029 | 14642500CL000222 | S091-159 | INSERT M3*5*5 |  | 0.386 | 無 | 清洗 |  | 用091-159的料 | C3604 | [7 empty] | 業務
1111-030 | 11180001BN140392 | 106890358 | 梅花IMS/特殊 2*6.5（2.2） |  | 0.172 | HV300-400 | 黑鎳 | PATCH(塗佈長度1.2mmMIN) |  | 18A |  |  |  |  | 2024-11-11 | Y13-241111005 | 2025-03-11
1111-031 | 11180001ZN026762 | 4678277 | IMS-3 2*4 |  | 0.075 | HV450-550 | 藍鋅(三) |  | 用128-225的料(主料) | 18A | [7 empty] | 業務
1111-032 | 11180001WN005472 | 3066276 | PTS 2.6*10 |  | 0.375 | HV400-500 | 鎳 |  | 用128-122的料(主料號385-001) | 1018A | [7 empty] | 業務
1111-033 | 12070401WN000022 | 3301606002B0t00 | ETW M1.5 |  | 0.02 | HRC44-52 | 鎳 |  | 用216-221的料(主料032-004) | C1050 | [7 empty] | 業務
1111-034 | 11180001WN147552 | 3301606001B0t00 | 梅花IMS/特殊-4A 2*5.75(2.0) |  | 0.266 | HV350-450 | 鎳 | NYLOK |  | 1018A
1111-035 | 11180001ZN030222 | 1111-035 | 滚花CMS 3*5 |  | 0.645 | HV350-450 | 藍鋅(三) |  |  | 18A |  |  |  |  | 2025-02-08 | Y13-250208005 | 2025-03-12
1111-036 | 11180001WN043592 | 2479144-1 | TMS-4 2*2.25+1.95 |  | 0.337 | HV350-450 | 鎳+除氫 |  | 017(7)-587(主料) | 18A | [7 empty] | 業務
1111-037 | 11180001WN045812 | 1111-037 | IMS/細牙 2*2.7 |  | 0.088 | HV350-450 | 鎳 |  |  | 18A |  |  |  |  | 2023-05-16 | Y13-230516011 | 2025-03-21
1111-038 | 11180001BZ101502 | BH-S600000087 | IMS 2*3A |  | 0.161 | HV400-500 | 黑鋅(三)+二次封閉處理 | NYLOK | 用038-2483的料(主料159-391) | 18A | [7 empty] | 業務
1111-039 | 11180001BN131442 | BH-S6X0000093 | IMS 2*4 |  | 0.13 | HV350-450 | 黑鎳(要黑)+防銹油 | NYLOK | 用038-344的料（主料038-361） | 18A | [7 empty] | 業務
1111-040 | 11180001BS106042 | 292-2674 | IMS 2*3 |  | 0.088 | HV350-450 | 黑色鋅鎳合金(A系) | PATCH(對邊) | 用292-2674的料(主料) | 18A | [7 empty] | 業務
1111-041 | 11410001RH000102 | 1111-041 | IMS 1.4*3.5 |  | 0.055 | 不鏽鋼熱處理HV450-550 | 發黑(不可上油)+上漆 |  |  | SUS410 |  |  |  |  | 2025-03-04 | Y13-250304003 | 2025/3228
1111-042 | 11410001CT000212 | 1111-042 | IMS 1.2*3 |  | 0.047 | 不鏽鋼熱處理HV450-550 | 鈍化(鹽霧48H) |  |  | SUS410 |  |  |  |  | 2025-03-14 | Y13-250314029 | 2025/3228
1111-043 | 11180001WS000512 | 2-503-0084-309 | ITS-1 3*8 |  | 0.4 | HV450-550 | 白色锌镍合金(A系)(鹽霧72H) |  |  | 18A |  |  |  |  | 2025-03-20 | Y13-250320009 | 2025/3228
1111-044 | 11180001WS101072 | 2-503-0083-309 | PMS 3*8 |  | 0.524 | HV350-450 | 白色锌镍合金(A系)(鹽霧72H) | PATCH |  | 18A |  |  |  |  | 2025-03-20 | Y13-250320008 | 2025/3228
1111-045 | 11180001WN147642 | 15101125-00 | IMS-4A/特殊 2*5 注：藍色PE袋(1000PCS每袋) |  | 0.124 | HV350-450 | 鎳 | PATCH+上油性封閉（鹽霧8H 測試后出貨） |  | 18A | [7 empty] | 業務
1111-046 | 11180001BZ154082 | 8F.009D5.001 | IMS 4*18 |  | 1.738 | HV350-450 | 黑鋅(三) | PATCH | 用002-1244的料(主料) | 18A | [7 empty] | 業務
1111-047 | 11180001BN140352 | 8F.8A75N.2R0 | IMS ‎1‎.‎4‎*‎2‎ |  | 0.071 | HV350-450 | 黑鎳(要黑) | PATCH | 用002-1288的料(主料) | 18A | [7 empty] | 業務
1111-048 | 11180011BN100382 | 3KZAISKTN00 | IMS/SW 2.5*7 |  | 0.32 | HV350-450 | 黑鎳(要黑)+除氫 | PATCH | 用168-1994的料(主料) | 18A | [7 empty] | 業務
1111-049 | 11180001BN131612 | MA00000PEG0 | IMS 1.6*1.5 |  | 0.089 | HV350-450 | 黑鎳(要黑)+黑油 | NYLOK | 用159-944的料(主料038-1947) | 18A | [7 empty] | 業務
1111-050 | 11180001WN045832 | 螺丝M2.5*11 | (+)(-)BMS-1/特殊 2.5*11 |  | 0.486 | HV300-400 | 鎳 |  |  | 18A |  |  |  |  | 2021-04-06 | Y13-210406001 | 2025-04-21
1111-051 | 11180001BZ149512 | 03-072000 | IMS 1.4*3 |  | 0.038 | HV350-450 | 黑鋅(三) | PATCH(留0.3mm,塗1.5mm) | 用1257-001的料(主料017(16)-618) | 18A | [7 empty] | 業務
1111-052 | 14642100WN000332 | S168-418 | AUT M3*5.5*6.3滾花(銅制) |  | 0.728 | 無 | 鎳+除氫 |  | 用168-418的料 | C3604
1111-053 | 14152400ZN000272 | S1111-053 | AUT M3*5.3*5.0(滚花） |  | 0.423 | 無 | 藍鋅(三) |  |  | 1215
1111-054 | 11180001BS102332 | 3B01-00000-0033R | IMS 1.6*5 |  | 0.09 | HV350-450 | 黑色鋅鎳合金(A系) | NYLOK | 用143-244的料(主料) | 18A | [7 empty] | 業務
1111-055 | 11180001BZ153522 | 3B01-00000-0035R | IMS 2*4 |  | 0.125 | HV350-450 | 黑鋅(三) | PATCH | 用143-364的料(主料) | 18A | [7 empty] | 業務
1111-056 | 11180001BS001652 | 3B01-00000-0037R | CTS 1.4*4 |  | 0.072 | HV400-500 | 黑色鋅鎳合金(A系)(膜厚5um以上) |  | 用143-366的料(主料) | 18A | [7 empty] | 業務
1111-057 | 11180001BZ149512 | 1.08.01.5947 | IMS 1.4*3 |  | 0.038 | HV350-450 | 黑鋅(三) | PATCH(留0.3mm,塗1.5mm) | 用017(16)-618的料(主料) | 18A | [7 empty] | 業務
1111-058 | 11180001BZ047182 | 1.08.01.5995 | ITS 1.6*5 |  | 0.079 | HV400-500 | 黑鋅(三) |  | 用006-588的料(主料) | 18A | [7 empty] | 業務
1111-059 | 11180001BZ143292 | F00-A250048 | IMS 2*3 |  | 0.09 | HV350-450 | 黑鋅(三)+除氫 | NYLOK | 用168-1010的料(主料) | 18A | [7 empty] | 業務
1111-060 | 11180001BZ146782 | 3BEFMS2525 | FMS 2.5*2.5 |  | 0.086 | HV350-450 | 黑鋅(三) | NYLOK | 用616-178的料(主料) | 18A | [7 empty] | 業務
1111-061 | 11180001BS108342 | 11030000071 | IMS/特殊 2*4.2 |  | 0.12 | HV350-450 | 黑色鋅鎳合金(A系) | PATCH(藍色耐落，留0mm,塗1.2mm) |  | 18A |  |  |  |  | 2025-03-17 | Y13-250317002 | 2025-05-22
1111-062 | 15014200BN000062 | F10003 | 壓簧0.6*4.7*4.0 |  | 0.096 | 無 | 黑鎳 |  | 用330-083的料(主料330-080) | SWP（琴鋼線） | [7 empty] | 業務
1111-063 | 11180001BN130702 | F16001 | IMS 2*3.5 |  | 0.08 | HV350-450 | 黑鎳 | NYLOK | 用159-774的料(主料) | 18A | [7 empty] | 業務
1111-064 | 11180001BZ050322 | F16022 | IMS-4-5A 2*2.5+5 |  | 0.392 | HV350-450 | 黑鋅(三) |  | 用330-084的料(主料330-079) | 18A | [7 empty] | 業務
1111-065 | 11180001WN140932 | 1652047040 | IMS 1.4*1.5(細牙) |  | 0.025 | HV300-400 | 鎳 | NYLOK | 623-053 | 18A |  |  |  |  | 自動篩選 | 1K一包 |  | 業務
1111-066 | 11180001WZ037862 | 05.MA00002960V.GL-0(2602S00H) | 梅花PTS-3/雙 2*6 |  | 0.153 | HV300-400(客戶要求) | 白鋅(三) |  | 用738-689的料(主料) | 18A | [7 empty] | 業務
1111-067 | 11180001ZN104282 | W040100687 | IMS 2*2.5 |  | 0.134 | HV350-450 | 藍鋅(三) | PATCH |  | 18A | 领E014-436退鍍+NYLOK
1111-068 | 11180001ZN030352 | TZ-GB6561-M4X8ZW3 | FMS-3 4*8 |  | 0.731 | HV450-550 | 藍鋅(三) |  |  | 18A |  |  |  |  | 2025-07-03 | Y13-250703001 | 2025-07-22
1111-069 | 11180001WZ134632 | TZ-GB819-M4*6ZW3 | FMS 4*6 |  | 0.611 | HV350-450 | 環保彩鋅 | NYLOK(留0-1牙,涂3牙以上)(一入扭力≤6.12kgf.cm,一出扭力≥1.43kgf.cm,五出扭力≥0.61kgf.cm) |  | 18A |  |  |  |  | 2025-07-10 | Y13-250710007 | 2025-07-22
1111-070 | 14042400CT100022 | HQ01-811017-2 | 内六角PIN M5*6+38.5+4 |  | 4.18 | 無HV | 鈍化(鹽霧8H) | NYLOK(TSN) |  | SUS304 |  |  |  |  | 2025-07-03 | Y13-250703002 | 2025-07-22
1111-071 | 11180001BZ151942 | 6052B0165502 | 梅花FMS #6*4.5 | A01 | 0.248 | HV350-450 | 黑鋅(三)+除氫 | PATCH(留0-1牙，塗3-5牙) | 用017(7)-645的料 | 18A | [7 empty] | 業務
1111-072 | 11410001CL000722 | MOY-SC1.2-PX | IMS 1.2*6 |  | 0.063 | 不鏽鋼熱處理HV450-550 | 清洗 |  |  | SUS410 |  |  |  |  | 2025-05-09 | Y13-250509002 | 2025-08-06 | 業務
1111-073 | 11180001BS106082 | 5MT55500602-V | IMS 2*4 |  | 0.099 | HV350-450 | 黑色鋅鎳合金(A系) | PATCH | 用159-2209的料 | 18A | [7 empty] | 業務
1111-074 | 11180001ZN030352 | M08040176 | FMS-3 4*8 |  | 0.731 | HV450-550 | 藍鋅(三) |  | 用1111-068的料 | 18A | [7 empty] | 工程
1111-075 | 14042400CT100022 | M08020316 | 内六角PIN M5*6+38.5+4 |  | 4.18 | 無HV | 鈍化(鹽霧8H) | NYLOK(TSN) | 用1111-070的料 | SUS304 | [7 empty] | 工程
1111-076 | 11180001WZ134632 | M08040175 | FMS 4*6 |  | 0.611 | HV450-550 | 環保彩鋅 | NYLOK(留0-1牙,涂3牙以上)(一入扭力≤6.12kgf.cm,一出扭力≥1.43kgf.cm,五出扭力≥0.61kgf.cm) | 用1111-069的料 | 18A | [7 empty] | 工程
1111-077 | 11180001WZ134712 | M08040177 | FMS 4*8 |  | 0.611 | HV450-550 | 環保彩鋅 | NYLOK(留0-1牙,涂3牙以上)(一入扭力≤6.12kgf.cm,一出扭力≥1.43kgf.cm,五出扭力≥0.61kgf.cm) |  | 18A
1111-078 | 11180001BS108592 | 1111-078 | BMS #6*4 |  | 0.7 | HV400-500 | 黑色鋅鎳合金(A系) | PATCH(塗2-4牙，留0-1牙) | 參照159-2797改長度 | 18A
1111-079 | 11180001ZN030352 | A.1.02.01.102013678 | FMS-3 4*8 |  | 0.731 | HV450-550 | 藍鋅(三) |  | 用1111-068的料 | 18A | [7 empty] | 工程
1111-080 | 14042400CT100022 | A.1.02.12.102124857 | 内六角PIN M5*6+38.5+4 |  | 4.18 | 無HV | 鈍化(鹽霧8H) | NYLOK(TSN) | 用1111-070的料 | SUS304 | [7 empty] | 工程
1111-081 | 11180001WZ134632 | A.1.02.01.102013671 | FMS 4*6 |  | 0.611 | HV350-450 | 環保彩鋅 | NYLOK(留0-1牙,涂3牙以上)(一入扭力≤6.12kgf.cm,一出扭力≥1.43kgf.cm,五出扭力≥0.61kgf.cm) | 用1111-069的料 | 18A | [7 empty] | 工程
1111-082 | 11180001WZ134712 | A.1.02.01.102013708 | FMS 4*8 |  | 0.611 | HV450-550 | 環保彩鋅 | NYLOK(留0-1牙,涂3牙以上)(一入扭力≤6.12kgf.cm,一出扭力≥1.43kgf.cm,五出扭力≥0.61kgf.cm) | 用1111-077的料 | 18A | [7 empty] | 工程
1111-083 | 15044200CL000222 | EX1OW000200 | 塔簧 0.25*3.2*3.5*4.6 |  | 0.02 | 無 | 清洗 |  | 用159-2024的料 | [8 empty] | 業務
1111-084 | 11180001BZ119422 | MA00000CGH0 | IMS/特殊 2*5(2.0) |  | 0.14 | HV400-500 | 黑鋅(三)+二次封閉處理(上漆) | NYLOK | 用159-602的料 |  | ☆ | [6 empty] | 業務
1111-085 | 11180001BZ118632 | MA00000ANG0 | IMS 2*2.5A |  | 0.1 | HV350-450 | 黑鋅(三)+二次封閉處理 | NYLOK | 用159-572的料 | [8 empty] | 業務
1111-086 | 11180001BZ152722 | 13050-728040C0 | IMS 2*4 |  | 0.118 | HV350-450 | 黑鋅(三) | PATCH | 用017(16)-773的料 | 18A | [7 empty] | 業務
1111-087 | 11180001BS106612 | 1111-087 | IMS 1.6*3 |  | 0.052 | HV350-450 | 黑色鋅鎳合金(A系)(鹽霧48H) | PATCH | 用1224-004的料 | 18A | [7 empty] | 業務
1111-088 | 11040000CT001302 | 1111-088 | IMS 1.4*2.5 |  | 0.035 | 無HV | 鈍化(鹽霧48H) |  |  | SUS304 |  |  |  |  | 2025-08-25 | Y13-250825009 | 2025-09-05 | 業務
1111-089 | 11040000CT001312 | 1111-089 | IMS 1.2*2.5 |  | 0.026 | 無HV | 鈍化(鹽霧48H) |  |  | SUS304 |  |  |  |  | 2025-08-25 | Y13-250825010 | 2025-09-05 | 業務
1111-090 | 11040000CT001322 | 1111-090 | IMS 1.0*2.0 |  | 0.015 | 無HV | 鈍化(鹽霧48H) |  |  | SUS304 |  |  |  |  | 2025-08-25 | Y13-250825011 | 2025-09-05 | 業務
1111-091 | 14642500WX000462 | 1141-336 | DUT M2*5*3.8(料帶) |  | 0.306 | 無 | 霧錫(鎳底1-3um,錫3-5um,鹽霧12H) | 料帶數量:1.2K/盤 | 用1141-336的料 | C3604 | [6 empty] | 2025-09-08 | 業務
1111-092 | 11180001BZ147442 | 1118-003 | PMS 2*6 |  | 0.164 | HV350-450 | 黑鋅(三) | PATCH | 用1118-003的料 | 18A | 汽車螺絲 | [6 empty] | 業務
1111-093 | 11180001BZ155542 | A.1.02.01.102013745 | FMS 4*8 |  | 0.611 | HV350-450 | 黑鋅(三) | NYLOK(留0-1牙,涂3牙以上)(一入扭力≤6.12kgf.cm,一出扭力≥1.43kgf.cm,五出扭力≥0.61kgf.cm) |  | 18A
1111-094 | 11180001BZ050832 | 1111-094 | IMS 2*4 |  | 0.118 | HV350-450 | 黑鋅(三) |  |  |  | 领017(16)-773取消耐落
1111-095 | 11180001BZ036282 | 1111-095 | IPTS 2*4 |  | 0.103 | HV400-500 | 黑鋅(三) |  | 用006-383的料 | 18A | [7 empty] | 業務
1111-096 | 13040200CL000172 | F-03-00087 | FW 3.2*8*0.5 |  | 0.153 | 無 | 清洗 |  | 用143-242的料 | SUS304 | [7 empty] | 業務
1111-097 | 11180001WN137662 | F-03-00086 | 梅花IMS 1.6*5 |  | 0.116 | HV350-450 | 鎳+除氫 | NYLOK | 用168-1425的料 | 18A | [7 empty] | 業務
1111-098 | 14152500WX000132 | MAS2-00041-000 | DUT M3*5.56*4.53(料帶) |  | 0.474 | 無 | 霧錫(鎳底1-3um,錫3-5um,鹽霧12H) | 料帶數量:1.0K/盤 | 用1141-286的料 | 1215 | [7 empty] | 業務
1111-099 | 14642400WX000272 | MAS2-00042-000 | DUT M3*5.5*7.0(料帶) |  | 0.9 | 無 | 霧錫(鎳底1-3um,錫3-5um)(鹽霧12H無紅銹) | 料帶數量:650/盤 | 用1141-149的料 | C3604 | [7 empty] | 業務
1111-100 | 11180001WN145402 | 1111-100 | IMS 1.6*2.5 |  | 0.121 | HV350-450 | 鎳 | PATCH(留0-1牙,涂4牙以上) | 用017(16)-772的料 | 18A | [7 empty] | 業務
1111-101 | 11180001BS002882 | 1111-101 | ‎ITS 1‎.‎7‎*‎5‎ |  | 0.072 | HV400-500 | 黑色鋅鎳合金(A系) |  | 用172-870的料 | 18A | [7 empty] | 業務
1111-102 | 11180001BZ154382 | E43-1308030-G68 | IMS 3*8 |  | 0.586 | HV350-450 | 黑鋅(三) | PATCH | 用616-348的料 | 18A | [7 empty] | 業務
1111-103 | 11180001BZ154372 | E43-1307502-G68 | FMS 3*7.5 |  | 0.416 | HV350-450 | 黑鋅(三) | PATCH(咖啡紅) | 用616-347的料 | 18A | [7 empty] | 業務
1111-104 | 13040200CL000572 | E2Y-Z006211-G68 | FW 3.5*12*0.5 |  | 0.386 | 无HV | 清洗 |  |  | SUS304
1111-105 | 11180001ZN103042 | 43304022370241 | FMS 3*4 |  | 0.2 | HV350-450 | 藍鋅(三) | PATCH(對邊) | 用703-039的料 | 18A | [7 empty] | 業務
1111-106 | 11180001BZ136502 | 1111-106 | PMS 2*4.5 |  | 0.125 | HV350-450 | 黑鋅(三) | NYLOK | 用728-028的料 | 18A | [7 empty] | 業務
1111-107 | 14172200ZN000022 | SS17B92829 | 卡式螺母 M5 |  | 4.306 | 無 | 藍鋅(三)+除氫 |  | 用017(7)-561的料 | SWRCH6A | [7 empty] | 業務
1111-108 | 11180001BZ136502 | 06.33.404 | PMS 2*4.5 |  | 0.125 | HV350-450 | 黑鋅(三) | NYLOK | 用728-028的料 | 18A | [7 empty] | 業務
1111-109 | 11180001BZ035442 | 460-000473 | ITS 2*4 |  | 0.117 | HV400-500 | 黑鋅(三) |  | 用006-368的料 | 18A | [7 empty] | 業務
1111-110 | 11410001PD105572 | 103000103 | 梅花IMS-4-5A 2*2.5+3.14 |  | 0.16 | 不鏽鋼熱處理HV450-550 | 通體PVD(月光灰Luna Grey) | PATCH(留0牙,涂2牙以上) | 用1006-041的料 | SUS410 | [7 empty] | 業務
1111-111 | 11410001PD105582 | 103000104 | 梅花IMS-4-5A 2*2.5+3.14 |  | 0.16 | 不鏽鋼熱處理HV450-550 | 通體PVD(白化银Celestial white) | PATCH(留0牙,涂2牙以上) | 用1006-042的料 | SUS410 | [7 empty] | 業務
1111-112 | 12650401WN000082 | 104001959 | ETW M1.5(條裝) |  | 0.028 | HRC40-50 | 鎳 |  | 用159-493的料 | 彈簧鋼(65MN) | [7 empty] | 業務
1111-113 | 11180001ZN104132 | 8043B0037501 | ‎FMS ‎4‎*6 |  | 0.48 | HV350-450 | 藍鋅(三) | PATCH | 用703-162的料 | 18A | [7 empty] | 業務
1111-114 | 11180001BZ135782 | 038-2019 | IMS 2*3.5 |  | 0.101 | HV350-450 | 黑鋅(三) | NYLOK | 用038-2019的料 | 18A | [7 empty] | 業務
1111-115 | 11180001BZ155812 | TZ-M4X5.5-1.2 | IMS-4A 4*5.5+1.2 |  | 1.41 | HV350-450 | 黑锌(三) | PATCH(一入扭力≤12.24kgf.cm,一出扭力≥2.65kgf.cm,五出扭力≥1.63kgf.cm) |  | 18A
1111-116 | 11180001BZ155542 | TZ-GB819-M4X8ZK3 | FMS 4*8 |  | 0.611 | HV350-450 | 黑锌三) | PATCH(留0-1牙,涂3牙以上)(一入扭力≤6.12kgf.cm,一出扭力≥1.43kgf.cm,五出扭力≥0.61kgf.cm) | 用1111-093的料 | 18A | [7 empty] | 業務
1111-117 | 11180001ZN104642 | TZ-GB819-M4X8ZW3 | FMS 4*8 |  | 0.611 | HV350-450 | 藍锌(三) | PATCH(留0-1牙,涂3牙以上)(一入扭力≤6.12kgf.cm,一出扭力≥1.43kgf.cm,五出扭力≥0.61kgf.cm) |  | 18A
1111-118 | 11350011ZN100032 | A.1.02.01.102013930 | PMS/SW/FW 4*16 |  | 2.051 | 調質8.8級 | 藍鋅(三)(去氫6H) | PATCH | 用101-159的料 | #35鋼 | [7 empty] | 工程
1111-119 | 11180001BZ155812 | A.1.02.01.102013923 | IMS-4A 4*5.5+1.2 |  | 1.38 | HV350-450 | 黑锌三) | PATCH(一入扭力≤12.24kgf.cm,一出扭力≥2.65kgf.cm,五出扭力≥1.63kgf.cm) | 用1111-115的料 | 18A
1111-120 | 11180001ZN103062 | 8043A0008801 | IMS 3*5 |  | 0.43 | HV350-450 | 藍鋅(三) | PATCH | 用703-041的料 | 18A | [7 empty] | 业务
1111-121 | 11180001BZ041422 | 460-000641 | ITS-3/雙 1.4*4 |  | 0.048 | HV400-500 | 黑鋅(三) |  | 用006-461的料 | 18A | [7 empty] | 业务
1111-122 | 11180001BZ041442 | 460-000658 | ITS-3/雙1.4*3 |  | 0.044 | HV400-500 | 黑鋅(三) |  | 用006-468的料 | 18A | [7 empty] | 业务
1111-123 | 11180001BZ036002 | 460-000492 | ITS-3/雙 1.4*3 |  | 0.061 | HV400-500 | 黑鋅(三) |  | 用006-373的料 | 18A | [7 empty] | 业务
1111-124 | 11180001WN137872 | 6052B0332901 | IMS 2*4 | A01 | 0.149 | HV350-450 | 鎳 | NYLOK | 用017(16)-185的料 | 18A | [7 empty] | 业务
1111-125 | 11180001BS107682 | W.01.0117 | IMS/特殊 2*4.2 |  | 0.123 | HV350-450 | 黑色鋅鎳合金(A系) | PATCH | 用038-4889的料 | 18A |  |  | 45399 | Y13-240417034 | 2024-07-04
1111-126 | 11180001ZN103802 | 1141-479 | FMS 3*3.5 |  | 0.182 | 表面HV350-450,芯部HV200-400(客戶要求) | 藍鋅(三)(鹽霧48H無紅銹) | NYLOK(90°-180°，塗佈2牙以上)(一入扭力≤6.12kgf.cm,一出扭力≥1.42kgf.cm,五出扭力≥0.6kgf.cm,且五出防松膠無塊狀剝落和露出金屬) | 用1141-479的料 | 18A | 自動篩選 | 5.10-5.50 | 1.20-1.40 | JMF26 |  |  |  | 业务
1111-127 | 11180001BZ153922 | 1141-478 | FMS 3*4.5 |  | 0.206 | 表面HV350-450,芯部HV200-400(客戶要求) | 黑鋅(三)(鹽霧48H無紅銹) | NYLOK(90°-180°，塗佈2牙以上)(一入扭力≤6.12kgf.cm,一出扭力≥1.42kgf.cm,五出扭力≥0.6kgf.cm,且五出防松膠無塊狀剝落和露出金屬) | 用1141-478的料 | 18A | 自動篩選 | 4.70-5.00 | 1.20-1.40 | JMF30 |  |  |  | 业务
1111-128 | 11180001ZN103722 | 1141-459 | FMS 3*5 |  | 0.242 | 表面HV350-450,芯部HV200-400(客戶要求) | 藍鋅(三)(鹽霧48H無紅銹) | NYLOK(90-180度)(一入扭力≤6.12kgf.cm,一出扭力≥1.42kgf.cm,五出扭力≥0.6kgf.cm,且五出防松膠無塊狀剝落和露出金屬) | 用1141-459的料 | 18A | 自動篩選 | 4.80-5.20 | 0.85-1.00 | JMF30 |  |  |  | 业务
1111-129 | 11180001ZN104342 | 017(21)-147 | FMS 3*6 |  | 0.278 | HV350-450 | 藍鋅(三) | PATCH | 用017(21）-147的料 | 18A | [7 empty] | 业务
1111-130 | 11180001BZ032692 | MS30050I120 | IMS/特殊 3*5A |  | 0.4 | HV300-400 | 黑鋅(三) |  | 用095-583的料 | 18A | ★ | 40092
1111-131 | 12050401WN000082 | MDERIN00101 | ETW M2.5 | 37280 | 0.05 | 有 | 鎳+除氫 |  | 用369-004的料 | 彈簧鋼 | 條裝
1111-132 | 11180001BZ041432 | 460-000642 | ITS-3/雙 1.4*2.3 |  | 0.042 | HV400-500 | 黑鋅(三) |  | 用091-144的料 | 18A | 自動篩選 | [6 empty] | 业务
1111-133 | 11180001ZN104762 | J-P34-N | CMS 3*4 |  | 0.64 | HV350-450 | 蓝锌(三)(盐雾48H无红锈) | PATCH+二次封闭剂 | 参照 703-125 由5长改为4长其它未变动 | 18A |  | 6.90-7.10 | 1.90-2.10
1111-134 | 11180001BZ156022 | J-F36-NHN | FMS 3*6 |  | 0.278 | HV350-450 | 黑锌(三) | PATCH | 参照017(21)-147 改为黑锌 | 18A |  | 4.50-5.00 | 0.90-1.10 |  | 11180001ZN104342
1111-135 | 11180001ZN104772 | J-T834-NBZ | 梅花FMS 3*4 |  | 0.206 | HV350-450 | 蓝锌(三) | PATCH |  | 18A |  | 4.88-5.35 | 119°-121° | 梅花T8
Note on F13: gc007: 预估
Note on F18: Administrator: 2022/12/12單重由0.726改為0.745
Note on D37: Administrator: 2025/3/31方姣下變更單E250364 規格由梅花IMS-4A-5A 2*5.75(2.0)變更為梅花IMS/特殊-4A 2*5.75(2.0)，共用料1331-001一起變更
Note on B48: gc007: 2025/4/10，方姣下達變更單E250415，要求取消與1126-036共用，防鬆膠改為NYLOK，鎳+NYLOK+上油性封閉(鹽霧8H 測試後出貨)注：NYLOK後 封閉加工藝站別 大盛
Note on D48: Administrator: 2025/7/21孫儷雯下變更單要求IMS-4A/特殊 2*5.5 改為IMS-4A/特殊 2*5 注：尺寸不變 只有規格描術。備注：頭下長含臺階是5.5長，共用料149-129一起變更
Note on H48: Administrator: 2025/4/15李世輝要求熱處理改為HV 350-450
Note on F64: gc007: 預估
Note on F67: gc007: 2025/5/15，劉乾盛實物單重改為0.392
Note on D73: Administrator: 2026/2/9方姣下变更单E260204要求尾部尖尾R0.5为R1.0，共用料1111-075/1111-080一起變更
Note on I75: Administrator: 2025/8/25王沛邮件要求锁定(大盛)清洗，(启阳)热处理！
Note on D78: Administrator: 2026/2/9方姣下变更单E260204要求尾部尖尾R0.5为R1.0，共用料1111-075/1111-080一起變更
Note on F81: gc007: 預估
Note on D83: Administrator: 2026/2/9方姣下变更单E260204要求尾部尖尾R0.5为R1.0，共用料1111-075/1111-080一起變更
Note on F86: gc007: 2020/8/3毛斌郵件單重0.02
Note on M95: gc007: 2019/3/20李進輝要求增加汽車螺絲
Note on B96: Administrator: 2025/9/24孙丽雯下变更单要求： 取消与1111-077共用，重新建系统，镀层改为黑锌，如附档图面
Note on F136: gc007: 预估