## 
上 海 格 琳 電 子 有 限 公 司
規格料號一覽表
客戶編號 | 公司料號 | 客戶料號 | 規 格 | 回簽 | 單重(g) | 每100重量(g) | 熱處理 | 電鍍 | 耐落 | 備 注1 | 材質 | 備 注2 | 打樣日期 | 打樣單號 | 量產承認日期 | 共用郵件
1126-001 | 11180001BZ037472 | 5099000065531 | IPTS-3 1.7*4.5 |  | 0.067 |  | HV400-500 | 黑鋅(三) |  | 用172-413的料 | 18A |  |  |  |  | 業務
1126-002 | 11180001BZ028762 | 5007010028791 | ITS 2*5 |  | 0.119 |  | HV400-500 | 黑鋅(三) |  | 用006-264的料 | 18A |  |  |  |  | 業務
1126-003 | 11180001BZ011382 | 5007010028801 | ITS/雙 1.7*4 | 37116 | 0.09 | 9 | HV400-500 | 黑鋅(三) |  | 用102-008的料 | 18A |  |  |  |  | 業務
1126-004 | 11180001BZ000652 | 5007010028781 | ITS 2*4 |  | 0.078 |  | HV400-500 | 黑鋅(三) |  | 用001-620的料 | 18A |  |  |  |  | 業務
1126-005 | 10SCREWBAGS05162 | 5099000069881 | 螺絲包 |  | 3.2 |  | 此料為螺絲包(有2顆Z902-6081H19009AR2A-螺絲的料,有2顆Z902-6081H19009AR2A-壁栓的料,用5*7cm*0.05mm打孔,印環保標記(1003-005)的CPE磨砂袋(料號3302067)熱封包裝) |  |  | 用1003-005的料
1126-006 | 11180001BZ001322 | 5007010029391 | IPTS 1.4*3A |  | 0.035 |  | HV400-500 | 黑鋅(三)+防銹油 |  | 用172-127的料 | 1018A |  |  |  |  | 業務
1126-007 | 11180001WN037952 | 5007010029401 | IPTS 1.7*5 |  | 0.085 |  | 有 | 鎳+E-515封閉劑(4H無紅銹) |  | 用226-029的料 | 1018A |  |  |  |  | 業務
1126-008 | 11410001CL000612 | 5007010029421 | 法線梅花ITS 1.4*4 |  | 0.052 |  | 不鏽鋼熱處理HV450-550 | 清洗 |  | 用1059-005的料 | SUS410 |  |  |  |  | 業務
1126-009 | 11180001BZ102222 | 5007010029431 | IMS 2*3A |  | 0.101 |  | HV350-450 | 黑鋅(三) | NYLOK | 用095-213的料 | 1018 |  |  |  |  | 業務
1126-010 | 11180001BZ000652 | 5099000073021 | ITS 2*4 |  | 0.078 |  | HV400-500 | 黑鋅(三) |  | 用001-620的料 | 1018A |  |  |  |  | 業務
1126-011 | 11180001BZ045512 | 5007010029581 | IMS 1.7*4 |  | 0.085 |  | HV350-450 | 黑鋅(三) |  | 用1009-021的料 | 18A |  |  |  |  | 業務
1126-012 | 11180001WN037952 | 5007010029591 | IPTS 1.7*5 |  | 0.085 |  | 有 | 鎳+E-515封閉劑(4H無紅銹) |  | 用226-029的料 | 18A |  |  |  |  | 業務
1126-013 | 11180001BZ000652 | 5007010029601 | ITS 2*4 |  | 0.078 |  | HV400-500 | 黑鋅(三) |  | 用001-620的料 | 18A |  |  |  |  | 業務
1126-014 | 11180001BZ120102 | 5007010028811 | IMS/特殊 2*6A |  | 0.173 |  | HV350-450 | 黒鋅(三) | NYLOK+上漆 | 用088-179的料 | 18A |  |  |  |  | 業務
1126-015 | 11180001BZ000652 | 5007010031411 | ITS 2*4 |  | 0.078 |  | HV400-500 | 黑鋅(三) |  | 用001-620的料 | 18A |  |  |  |  | 工程
1126-016 | 11180001BZ041132 | 5099000082131 | ITS 1.7*4.5 |  | 0.076 |  | HV400-500 | 黑鋅(三) |  | 用924-008的料 | 18A |  |  |  |  | 工程
1126-017 | 11180001WN036742 | 5099000082451 | FTS 4*10 |  | 0.629 |  | HV450-550 | 鎳 |  | 用038-2266的料 | 18A |  |  |  |  | 工程
1126-018 | 11180001BZ041132 | 5099000079091 | ITS 1.7*4.5 |  | 0.076 |  | HV400-500 | 黑鋅(三) |  | 用924-008的料 | 1018A | 自動篩選 |  |  |  | 工程
1126-019 | 11180001BZ135282 | 5099000079111 | IMS 2*5 |  | 0.153 |  | HV350-450 | 黑鋅(三) |  | 用1009-029的料 | 18A |  |  |  |  | 工程
1126-020 | 11180001WN043642 | 5099000079101 | IMS 2*3 |  | 0.064 |  | HV350-450 | 鎳 |  | 用1009-030的料 | 18A |  |  |  |  | 工程
1126-021 | 11180001WN036742 | 6081P39002AR1A | FTS 4*10 |  | 0.629 |  | HV450-550 | 鎳 |  | 用038-2266的料 | 18A |  |  |  |  | 工程
1126-022 | 10SCREWBAGS06232 | 5099000083541 | 螺絲包 |  | 3.645 |  | 此料為螺絲包,有5顆6081P39002AR1A料,用一個#50*70*0.07mm的夾鏈袋包裝為一套,不用貼小標籤.
1126-023 | 11180001BZ045782 | 5007010028461 | IPTS 1.4*4 |  | 0.067 |  | HV400-500 | 黑鋅(三) |  | 用1009-024的料 | 18A |  |  |  |  | 工程
1126-024 | 11180001BZ046762 | 5007010028481 | FMS 1.4*3.85 |  | 0.038 |  | HV350-450 | 黑鋅(三) |  | 用1009-026的料 | 18A |  |  |  |  | 工程
1126-025 | 11180001BZ045792 | 5007010028471 | IPTS 1.7*6 |  | 0.104 |  | HV400-500 | 黑鋅(三) |  | 用1009-025的料 | 18A |  |  |  |  | 工程
1126-026 | 11180001WN037952 | 5007010028771 | IPTS 1.7*5 |  | 0.085 |  | 有 | 鎳+E-515封閉劑(4H無紅銹) |  | 用226-029的料 | 18A |  |  |  |  | 工程
1126-027 | 11180001BZ046782 | 5099000082181 | IMS 2*4 |  | 0.1 |  | HV350-450 | 黑鋅(三) |  | 用1009-031的料 | 18A |  |  |  |  | 業務
1126-028 | 11180001BZ029772 | 5099000083921 | IPTS-3 1.7*4.5A |  | 0.085 | 8.5 | HV400-500 | 黑鋅(三) |  | 用006-286的料 | 1018A |  |  |  |  | 業務
1126-029 | 11180001ZN028272 | 5099000084281 | PTS 2*5 |  | 0.141 |  | HV400-500 | 藍鋅(三) |  | 用1125-002的料 | 18A |  |  |  |  | 業務
1126-030 | 11180001BS102272 | 5007010031621 | IMS/特殊 2*4.5 |  | 0.135 |  | 調質8.8級（硬度標準：22-32RHC) | 黑色鋅鎳合金(A系) | NYLOK(咖啡紅)+上漆 | 用159-1341的料 | 18A | 自動篩選 |  |  |  | 業務
1126-031 | 11180001WS100692 | 5007010035901 | IMS/特殊 2*4.5(1.5) |  | 0.135 |  | HV300-400 | 白色鋅鎳合金 | PATCH | 用1034-016的料 | 18A |  |  |  |  | 業務
1126-032 | 11180001BN139452 | 5007010045001 | IMS-4/特殊 1.6*2.25+2.55 |  | 0.225 |  | HV350-450 | 黑鎳 | 防鬆膠(留0-1牙塗2-3牙)(耐固DJ001) |  | 18A |  | 2023-04-25 | Y13-230425012
1126-033 | 11180001BS002692 | 5007010046111 | 梅花CTS 1.4*3 |  | 0.046 |  | HV400-500 | 黑色鋅鎳合金(A系) |  |  | 18A |  | 2023-03-21 | Y13-230321013
1126-034 | 14642500WX000562 | 5005000008701 | DUT M1.6*4.8*2(料帶) |  | 0.13 |  | 無 | 霧錫(鎳底2.0-7.6um，錫≥3.0um) |  | 料帶數量:3K/盤 | C3604 | 外購件 | 2023-05-29
1126-035 | 11220001BZ000102 | 5007010008281 | CTS 1.4*4.5 |  | 0.089 |  | HV400-500 | 黑鋅(三) |  |  | 1022A |  | 2023-06-07 | Y13-230607002
1126-036 | 11180001WN145882 | 5007010046871 | IMS-4A/特殊 2*5.5 |  | 0.124 |  | HV300-400 | 鎳 | 防松膠(耐固DJ001) |  | 18A |  | 2023-06-21 | Y13-230621011
1126-037 | 11180001WN146052 | 5007010047221 | IMS-4A/特殊 2*7.1 |  | 0.266 |  | HV300-400 | 鎳 | 防松膠(90°-110°,留0-1牙，塗3牙REF)(耐固DJ001) |  | 18A |  | 2023-09-12 | Y13-230912002
1126-038 | 14822400AU000012 | 5023000030251 | 銅釘 0.9*3.1*3.51*1.8(料帶) |  | 0.045 |  | 無 | 镍(物料全表面镀镍2.54-3.048um)+表面镀金(全面镀金0.0762um)(鹽霧96H) |  | 料帶數量:2.5K-3K/盤 | C2680/H65 | 外購件 | 2023-10-11
1126-039 | 11180001WN146202 | 5007010047311 | CMS/特殊 2*5.7 |  | 0.181 |  | HV300-400 | 鎳 | 防松膠(90°-180°,留0牙,塗3-4牙)(耐固DJ001) |  | 18A |  | 2023-11-14 | Y13-231114007 | 2023-11-22
1126-040 | 11180001WN146242 | 5007010047831 | IMS-4A/特殊 2*7.1 |  | 0.303 |  | HV300-400 | 研磨+鎳 | 防松膠(耐固DJ001) |  | 18A |  | 2023-11-27 | Y13-231127004 | 2023-12-11
1126-041 | 11180001WN146292 | 5007010047111 | IMS/特殊 2*4.9 |  | 0.155 |  | HV300-400 | 鎳 | 防松膠(耐固DJ001) |  | 18A |  | 2023-11-01 | Y13-231101001 | 2023-12-26
1126-042 | 11180001WN146372 | 5007010047451 | IMS-4A/特殊 2*5.9 |  | 0.137 |  | HV300-400 | 鎳 | 防松膠(耐固DJ001) |  | 18A |  | 2023-10-08 | Y13-231008013 | 2024-01-11
1126-043 | 11180001BS107802 | 5007010050761 | IMS/特殊 2*5(2.0) |  | 0.14 |  | HV350-450 | 黑色锌镍合金(A系) | 防松膠(耐固DJ001) |  | 18A
1126-044 | 11180001WN146822 | 5007010048951 | IMS-4A/特殊 2*3.45 |  | 0.175 |  | HV300-450,HV200-400(客戶要求) | 鎳 | 防松膠(耐固DJ001) |  | 18A |  | 2024-06-07 | Y13-240607008 | 2024-06-17
1126-045 | 11180001WN146832 | 5007010048971 | IMS-4/特殊 2*5.8 |  | 0.136 |  | HV300-400 | 鎳 | 防松膠(劉0牙，塗2-3牙)(耐固DJ001) |  | 18A |  | 2024-06-07 | Y13-240607009 | 2024-06-18
1126-046 | 11180001WN146922 | 5007010050421 | CMS/特殊 2*4.8 |  | 0.163 |  | HV300-400 | 鎳 | 防松膠(耐固DJ001) |  | 18A |  | 2024-07-22 | Y13-240722004 | 2024-08-06
1126-047 | 11180001BS108282 | 5007018800031 | IMS/特殊 2*5.4(2.4) |  | 0.156 |  | HV300-400 | 黑色鋅鎳合金(A系)(鹽霧48H) | PATCH(90-180°留0MM,涂1.6MM) |  | 18A |  |  |  |  | 工程
1126-048 | 11180001WN147212 | 5007010050951 | IMS/特殊 2*4.8 |  | 0.173 |  | HV300-400 | 鎳 | PATCH(咖啡紅,留0牙,涂2-3牙) |  | 18A |  | 2024-10-15 | Y13-241015002 | 2024-11-20
1126-049 | 11180001WN147252 | 5007010049811 | IMS/特殊-4A 2*4.5 |  | 0.13 |  | HV350-450 | 鎳 | PATCH(留0mm,涂1mm) |  | 18A |  | 2024-06-27 | Y13-240627007 | 2024-11-27
1126-050 | 11180001WN147362 | 5007018800011 | IMS/特殊 2*7.85 |  | 0.23 |  | HV300-400 | 鎳 | PATCH(黃色,90-180°留0牙,塗2-3牙) |  | 18A |  | 2024-11-05 | Y13-241105002 | 2024-12-19
1126-051 | 11180001WN147532 | 500S7010049811Z | IMS/特殊-4A 2*4.5 |  | 0.126 |  | HV350-450 | 鎳 | PATCH(留0mm,涂1mm) |  | 18A |  | 2024-06-27 | Y13-240627007 | 2024-11-27
1126-052 | 11180001WN147662 | 5007018800101 | IMS/特殊 2*8.85 |  | 0.27 |  | HV350-450 | 鎳 | PATCH(黄色) |  | 18A |  | 2025-04-02 | Y13-250402013 | 2025-04-10
1126-053 | 11180001WN148262 | 5007018800171 | CMS/特殊 2*5.5 |  | 0.15 |  | HV350-450 | 鎳 | PATCH(涂2-3牙) |  | 18A |  | 2025-08-07 | Y13-250807010 | 2025-09-12
1126-054 | 11180001WN148462 | 5007018800201 | IMS/特殊 2*4.8 |  | 0.152 |  | HV350-450 | 鎳 | PATCH(對边)(180°-360°,从第一牙开始涂，塗2-3牙一旋入扭力；0.5±0.2kgf.cm第5次退出扭力0.1kgf/cm Min) |  | 18A |  |  |  |  | 業務
1126-055 | 11180001WN146292 | 5007018800216 | IMS/特殊 2*4.9 |  | 0.155 |  | HV300-400 | 鎳 | 防松膠(耐固DJ001) | 用1126-041的料 | 18A |  |  |  |  | 業務
1126-056 | 11180001WN148642 | 5007018800231 | IMS/特殊 2*4.55(1.8) |  | 0.154 |  | HV350-450 | 镍 | PATCH（咖啡红） |  | 18A
1126-057 | 11180001WN148652 | 5007018800281 | CMS/特殊 2*5.5(2.0) |  | 0.15 |  | HV350-450 | 鎳 | PATCH(对边，涂2-3牙) | 参照1126-053改对边耐落 | 18A
1126-058 | 11180001WN148652 | 5007018800291 | CMS/特殊 2*5.5(2.0) |  | 0.15 |  | HV350-450 | 鎳 | PATCH(对边，涂2-3牙) | 用1126-057的料 | 18A
Note on K21: gc007: 2020/4/24黃俊傑郵件要求共用006-264的料改為與168-1607共用(924-008)
Note on J27: gc007: 2020/5/13孫麗雯下變更單E200505要求規格取消PATCH,共用料一起變更
Note on M33: gc007: 2021/12/8方長華郵件要求增加自動篩選
Note on J35: Administrator: 2023/8/10張建坤郵件要求PATCH改為防鬆膠 2024/1/9生管趙成修要求增加(耐固DJ001)
Note on K35: gc007: 2023/12/22孫麗雯下變更單E231222要求头径公差由6.10±0.15改为 6.10±0.10，增加倒角X:0.20±0.10 / Y：2.80±0.10
Note on L38: Administrator: 2023/9/21孫麗雯下變更單E230911要求材質由18A改為1022A
Note on J39: Administrator: 2023/8/10張建坤郵件要求PATCH改為防鬆膠 2024/1/9生管趙成修要求增加(耐固DJ001)
Note on J40: Administrator: 2024/1/9生管趙成修要求增加(耐固DJ001)
Note on L41: Administrator: 2024/2/22張建坤要求增加H65
Note on J42: Administrator: 2024/1/9生管趙成修要求增加(耐固DJ001)
Note on J43: Administrator: 2024/1/9生管趙成修要求增加(耐固DJ001)
Note on J44: Administrator: 2024/1/9生管趙成修要求增加(耐固DJ001)
Note on C46: gc007: 2024/8/23孫麗雯下變更單E240842 料號变更成：由5007010048891改為5007010050761。
Note on I46: Administrator: 2024/8/15孫麗雯下變更單 E240829 要求取消共用159-602，另建新料，镀层变更为黑色锌镍合金+NYLOK（留0mm,涂1.2mm）
Note on F48: gc007: 預估
Note on B50: Administrator: 2025/4/22孫麗雯下變更單E250420要求取消与149-128共用；單獨備料出貨
Note on D52: Administrator: 2025/3/7孫麗雯下變更單E250311要求变更长度:由头下长4.30-4.50变更为4.50-4.70,原有旧料库存转入新建系统料号：500S7010049811Z 后续待客户新机种会使用原螺丝
Note on D54: Administrator: 2025/3/7孫麗雯下變更單E250311要求变更长度:由头下长4.30-4.50变更为4.50-4.70,原有旧料库存转入新建系统料号：500S7010049811Z 后续待客户新机种会使用原螺丝
Note on F55: Administrator: 預估
Note on B57: Administrator: 2025/11/13孙俪雯下变更单WE251119要求取消1197-028共用,单独建系统图面备注:“头要圆，需要带R角，不允许带套片制作”