## 119
上 海 格 琳 電 子 有 限 公 司 | [10 empty] | 製造規格備註:(共用別家客戶,主料也需備註) 自動線鎖附 頭徑要圓,尺寸都要在公差範圍內
規格料號一覽表
客戶編號 | 公司料號 | 客戶料號 | 規 格 | 回簽 | 單重(g) | 每100重量(g) | 熱處理 | 電鍍 | 耐落 | 備注1 | 材質 | 備註2 | 打樣日期 | 打樣單號 | 量產承認日期 | 共用郵件
1197-001 | 11180001BZ141322 | 51KXN00000701LH | IMS/特殊 2.5*6 |  | 0.23 |  | HV350-450 | 黑鋅(三) | NYLOK | 用914-001的料 | 18A | 自動篩選 |  |  |  | 業務
1197-002 | 11180001BZ141322 | P.1LSCI03M205*60000000 | IMS/特殊 2.5*6 |  | 0.23 |  | HV350-450 | 黑鋅(三) | NYLOK | 用914-001的料 | 18A | 自動篩選 |  |  |  | 業務
1197-003 | 11180001BS102272 | LP.1LSMLK0M2*40500000000 | IMS/特殊 2*4.5 |  | 0.135 |  | 調質8.8級（硬度標準：22-32RHC) | 黑色鋅鎳合金(A系) | NYLOK(咖啡紅)+上漆 | 用159-1341的料 | 18A | 自動篩選 |  |  |  | 業務
1197-004 | 15044400CL000122 | P.1THNJ500D0000000000 | 彈簧 0.3*2.9*13.3 |  | 0.041 |  | 無 | 清洗 |  |  | SUS304 | 外購件 | 2016-10-24
1197-005 | 14642500CL000312 | UD-1197-CD | INSERT M3*4.6*4 |  | 0.214 |  | 無 | 清洗 |  |  | C3604 CD材 | 外購件 | 2021-08-24
1197-006 | 14642500CL000322 | UD-43050-CD | INSERT M3*4.6*5 |  | 0.261 |  | 無 | 清洗 |  |  | C3604 CD材 | 外購件 | 2021-08-24
1197-007 | 14642500CL000332 | UD-45001-CD | INSERT M5*9.5*7.1 |  | 1.2 |  | 無 | 清洗 |  |  | C3604 CD材 | 外購件 | 2021-08-24
1197-008 | 11180001BN138732 | P.1LSVS080M2*70000000 | IMS/特殊 2*7 |  | 0.175 |  | HV300-400 | 黑鎳 | PATCH |  | 18A | 自動篩選 | 2021-08-19 | Y13-210819011
1197-009 | 14642500CL000312 | LP.1TDVANM00f0M3*400000 | INSERT M3*4.6*4 |  | 0.214 |  | 無 | 清洗 |  | 用1197-005的料 | C3604 CD材 | 外購件 |  |  |  | 業務
1197-010 | 14642500CL000322 | LP.1TDVANM00f0M3*500000 | INSERT M3*4.6*5 |  | 0.261 |  | 無 | 清洗 |  | 用1197-006的料 | C3604 CD材 | 外購件 |  |  |  | 業務
1197-011 | 14642500CL000332 | LP.1TDVANM00f0M5*950000 | INSERT M5*9.5*7.1 |  | 1.2 |  | 無 | 清洗 |  | 用1197-007的料 | C3604 CD材 | 外購件 |  |  |  | 業務
1197-012 | 11180001BN139612 | B0207-00008 | IMS/特殊 2*5 |  | 0.132 |  | HV300-400 | 黑鎳(參照樣品黑鎳顏色偏黃)(A039) |  |  | 18A | 自動篩選
1197-013 | 11180001BZ119422 | B0207-00013 | IMS/特殊 2*5(2.0) |  | 0.14 |  | HV400-500 | 黑鋅(三)+二次封閉處理(上漆) | NYLOK | 用159-602的料 | 1018A | 自動篩選 |  |  |  | 業務
1197-014 | 11180001WN146862 | B0207-00012 | IMS/特殊 2*4.8 |  | 0.152 |  | HV350-450 | 鎳 | PATCH(90°-180°,留0-1牙，塗2-3牙) |  | 18A | 自動篩選 |  |  |  | 業務
1197-015 | 11180001BS102272 | B0207-00007 | IMS/特殊 2*4.5 |  | 0.135 |  | 調質8.8級（硬度標準：22-32RHC) | 黑色鋅鎳合金(A系) | NYLOK(咖啡紅)+上漆 | 用1197-003的料 | 18A | 自動篩選 |  |  |  | 工程
1197-016 | 11180001WN147012 | B0207-00015 | IMS/特殊 2*4.7 |  | 0.165 |  | HV300-450 | 鎳 | PATCH(咖啡紅,留0-0.1MM,點3-4牙) | 只做系統 | 18A | 自動篩選
1197-017 | 11180001BS107892 | B0207-00017 | IMS/特殊 2*5.4(2.4) |  | 0.156 |  | HV300-400 | 黑色鋅鎳合金(A系)(鹽霧48H) | PATCH(留0MM,涂1.6MM) | 用149-128的料 | 18A | 自動篩選 |  |  |  | 工程
1197-018 | 15044400CL000122 | B0209-00005 | 彈簧 0.3*2.9*13.3 |  | 0.041 |  | 無HV | 清洗 |  | 用1197-004的料 | SUS304 |  |  |  |  | 工程
1197-019 | 11180001WN147362 | B0207-00019 | IMS/特殊 2*7.85 |  | 0.23 |  | HV300-400 | 鎳 | PATCH(黃色,留0牙,塗2-3牙) | 用1126-050的料 | 18A | 自動篩選 |  |  |  | 工程
1197-020 | 11180001BS108342 | B0207-00021 | IMS/特殊 2*4.2 |  | 0.12 |  | HV350-450 | 黑色鋅鎳合金(A系) | PATCH(藍色耐落，留0mm,塗1.2mm) | 用1111-061的料(主料) | 18A | 自動篩選
1197-021 | 11180001WN147662 | B0207-00022 | IMS/特殊 2*8.85 |  | 0.27 |  | HV350-450 | 鎳 | PATCH(黄色) | 用1126-052的料(主料) | 18A | 自動篩選 |  |  |  | 業務
1197-022 | 11180001WN148022 | B0207-00026 | IMS-4/特殊 2*5.25 |  | 0.26 |  | HV350-450 | 鎳 | PATCH |  | 18A | 自動篩選 | 2025-06-13 | Y13-250613001 | 2025-06-23
1197-023 | 11180001BS108422 | B0207-00023 | IMS/特殊 2*5 |  | 0.125 |  | HV300-450 | 黑色鋅鎳合金(A系) | PATCH |  | 18A | 自動篩選 | 2025-05-06 | Y13-250506016 | 2025-06-23
1197-024 | 11180001WN148052 | B0207-00020 | IMS/特殊 2*5.7 |  | 0.169 |  | HV350-450 | 鎳 | PATCH(留0-0.1mm,點3-4牙） |  | 18A | 自動篩選 | 2025-07-01 | Y13-250701008 | 2025-07-01
1197-025 | 11180001WN146432 | B0207-00028 | IMS-4A/特殊 2*7.1 |  | 0.303 |  | HV300-400 | 研磨+鎳 | PATCH+防銹油(鹽霧8H) | 用292-3374 的料 | 18A | 自動篩選 |  |  |  | 工程
1197-026 | 11180001WN146082 | B0207-00030 | IMS-4A/特殊 2*5.5 |  | 0.125 |  | HV300-400 | 鎳 | PATCH | 用1034-024的料 | 18A | 自動篩選 |  |  |  | 工程
1197-027 | 11180001WN148222 | B0207-00029 | IMS/特殊 2*5.5 |  | 0.15 |  | HV350-450 | 鎳 | PATCH |  | 18A | 自動篩選 | 2025-08-14 | Y13-250814015 | 2025-09-03
1197-028 | 11180001WN148242 | B0207-00033 | IMS/特殊 2*4.8 |  | 0.152 |  | HV350-450 | 鎳 | PATCH(對边)(180°-360°,从第一牙开始涂，塗2-3牙一旋入扭力；0.5±0.2kgf.cm第5次退出扭力0.1kgf/cm Min) |  | 18A | 自動篩選 |  |  |  | 業務
1197-029 | 11180001BS108712 | B0207-00034 | IMS/特殊 2*5(2.0) |  | 0.14 |  | HV350-450 | 黑色锌镍合金(A系) | PATCH |  | 18A | 自動篩選
1197-030 | 11180001WN148602 | B0207-00037 | IMS/特殊 2*4.55(1.80) |  | 0.154 |  | HV350-450 | 镍 | PATCH（涂2-3牙） |  | 18A |  | 2025-12-24 | Y13-251224009 | 2026-01-09
1197-031 | 11180001WN148712 | B0207-00040 | IMS/特殊 2*5.5（1.90） |  | 0.148 |  | HV350-450 | 镍 | PATCH(对边) |  | 18A | 自動篩選 | 2026-01-09 | Y13-260109012 | 2026-02-06
1197-032 | 11180001BS109112 | B0207-00039 | IMS/特殊 2*4.6(1.80) |  | 0.157 |  | HV350-450 | 黑色锌镍合金(A系) | PATCH |  | 18A |  | 2026-01-13 | Y13-260113002 | 2026-03-05
1197-033 | 14642400CL001292 | B0206-00033 | INSERT M2*3.6*3 |  | 0.14 |  | 无HV | 清洗 |  |  | C3604 |  |  |  | 2026-03-09
1197-034 | 14642400CL001302 | B0206-00007 | INSERT M4*6.5*3.5 |  | 0.41 |  | 无HV | 清洗 |  |  | C3604 | 外购件
1197-035 | 14642400CL001312 | B0206-00019 | INSERT M4*5.8*5 |  | 0.51 |  | 无HV | 清洗 |  |  | C3604 | 外购件 |  |  | 2026-03-20
Note on M6: gc007: 2021/12/8方長華郵件要求增加自動篩選
Note on G15: gc15: 07/3/26單重為0.128 07/4/12單重為0.123
Note on K15: Administrator: 2023/9/28孫麗雯下變更單E230924要求取消共用933-004,另建新料。头下R角尽量做小。(备注电镀参照样品黑鎳顏色偏黃)
Note on D17: gc007: 2024/7/3孫麗雯下變更單E240701 取消共用1034-023，另建新料 設變規格命名為M2*4.8
Note on H17: Administrator: 2025/3/26李世輝郵件要求熱處理由HV300-400改為HV350-450
Note on B23: gc007: 2025/6/6，孫麗雯下達變更單E250606，要求取消製造規格，改共用1111-061(IMS/特殊 2*4.2)
Note on F23: gc007: 預估
Note on F24: Administrator: 預估
Note on F36: Administrator: