## 1
上 海 格 琳 電 子 有 限 公 司
規格料號一覽表
客戶編號 | 公司料號 | 客戶料號 | 規 格 | 回簽 | 单重(g) | 每100重量(g) | 热处理 | 電鍍 | 耐落 | 備注1 | 材質 | 備註2 | 打樣日期 | 打樣單號 | 量產承認日期 | 共用郵件
1229-001 | 11180001BZ151482 | YTP51P0009 | 滚花内六角CMS 2*4 |  | 0.197 |  | HV350-450 | 黑鋅(三) | PATCH | 用1097-005的料 | 18A |  |  |  |  | 業務
1229-002 | 11180001BZ151492 | YTP51P0010 | 滚花内六角CMS 2*6 |  | 0.228 |  | HV350-450 | 黑鋅(三) | PATCH | 用1097-006的料 | 18A |  |  |  |  | 業務
1229-003 | 11180001BZ151502 | YTP51P0013 | 滚花内六角CMS 2*14 |  | 0.376 |  | HV350-450 | 黑鋅(三) | PATCH | 用1097-007的料 | 18A |  |  |  |  | 業務
1229-004 | 11180001BZ151512 | YTP51P0011 | 内六角FMS 2*4 |  | 0.099 |  | HV350-450 | 黑鋅(三) | PATCH | 用1097-008的料 | 18A |  |  |  |  | 業務
1229-005 | 11180001BZ151522 | YTP51P0012 | 内六角FMS 2*6 |  | 0.133 |  | HV350-450 | 黑鋅(三) | PATCH | 用1097-009的料 | 18A |  |  |  |  | 業務
1229-006 | 11180001BZ151622 | YTP51P0014 | TMS 2*4 |  | 0.165 |  | HV350-450 | 黑鋅(三) | PATCH |  | 18A |  | 2022-03-02 | Y13-220302001
1229-007 | 11040000CT000652 | 159-2431 | IMS 3*4.5 |  | 0.337 |  | 無 | 鈍化 | PATCH | 用159-2431的料 | SUS304 |  |  |  |  | 業務
1229-008 | 11180001BZ047762 | 002-1089 | FTS 2*4 |  | 0.079 |  | HV400-500 | 黑鋅(三) |  | 用002-1089的料 | 18A |  |  |  |  | 業務
1229-009 | 11180001WN100512 | D3.8H0.8 | IMS 2*4 (機篩) |  | 0.117 |  | 有 | 鎳+防銹油 | NYLOK | 用095-018的料 | 1018A |  |  |  |  | 業務
1229-010 | 11180001BZ151622 | YTP51P0006 | TMS 2*4 |  | 0.165 |  | HV350-450 | 黑鋅(三) | PATCH | 用1229-006的料 | 18A |  |  |  |  | 業務
1229-011 | 11180001BS106092 | YTP51P0016 | IMS 2*11.5 |  | 0.23 |  | HV350-450 | 黑色鋅鎳合金(A系) | PATCH | 用159-2210的料 | 18A |  |  |  |  | 業務
1229-012 | 11180001BS107452 | YTP51P0018 | 滾花內六角CMS 2*11.5 |  | 0.324 |  | HV350-450 | 黑色鋅鎳合金(A系) | PATCH |  | 18A |  | 2024-03-01 | Y13-240301001
1229-013 | 11180001BN131792 | GLP51P0008 | PMS 3*10 |  | 0.644 |  | HV350-450 | 黑鎳 | PATCH | 用017（11）-190的料 | 18A |  | 2023-12-12 | Y13-231212035 |  | 工程
1229-014 | 11180001BZ154002 | GLP51P0005 | FMS 1.6*3 |  | 0.044 |  | HV350-450 | 黑鋅(三) | PATCH | 用038-3058直接退镀黑锌 | 18A |  | 2023-12-12 | Y13-231212031
1229-015 | 11180001BZ120552 | GLP51P0006 | IMS 1.6*3A |  | 0.052 |  | HV350-450 | 黑鋅(三) | PATCH | 用497-007的料 | 18A |  | 2023-12-12 | Y13-231212032 |  | 工程
1229-016 | 11180001BZ136052 | GLP51P0007 | IMS 3*8 |  | 0.481 |  | HV350-450 | 黑鋅(三)+二次封閉處理 | PATCH | 用159-931的料 | 18A |  | 2023-12-12 | Y13-231212033 |  | 工程
1229-017 | 11180001BN137702 | PCP51P0005 | IMS 3*5 |  | 0.352 |  | HV350-450 | 黑鎳 | PATCH+專用防銹油 | 用159-2000的料 | 18A |  |  |  |  | 工程
1229-018 | 11180001WN105062 | PCP51P0001 | IMS 2*3 |  | 0.1 |  | HV350-450 | 鎳 | NYLOK | 用342-070的料 | 18A |  |  |  |  | 工程
1229-019 | 11180001WZ132302 | YTP51P0019 | FMS 1.6*3 |  | 0.044 |  | HV350-450 | 白鋅(三) | NYLOK | 用038-3058的料 | 18A |  |  |  |  | 工程
1229-020 | 11180001WN144552 | PCP51P0014 | CMS 2*10.3 |  | 0.214 |  | HV350-450 | 鎳 | PATCH+防銹油(鹽霧8H) | 用1104-003的料 | 18A |  |  | Y13-231219015
1229-021 | 11180001BN131392 | PCP51P0007 | IMS 2.5*4 |  | 0.167 |  | HV350-450 | 黑鎳(要黑) | NYLOK | 用159-983的料 | 18A
1229-022 | 11040000RH100062 | PCP51P0011 | 内六角CMS 4*8 |  | 0.957 |  | 無HV | 发黑 | PATCH |  | SUS304 |  |  | Y13-231212030
1229-023 | 14032400CL100122 | PCP51P0013 | 六角柱 M3*4+10+4.5 |  | 1.131 |  | 無HV | 清洗 | PATCH |  | SUS303 |  |  | Y13-231130017
1229-024 | 11180001BZ050092 | PCP51P0006 | PTS-1 1.6*5 |  | 0.075 |  | HV400-500 | 黑鋅(三) |  |  | 18A |  |  | Y13-231130014
1229-025 | 11180001BZ154652 | PCP51P0002 | CMS 2*4 |  | 0.102 |  | HV350-450 | 黑鋅(三) | PATCH |  | 18A |  |  | Y13-231130013
1229-026 | 11180001BS100822 | SGP51P0001 | IMS 2*2 |  | 0.078 |  | HV350-450 | 黑色鋅鎳合金(A系) | NYLOK(防銹油) | 用159-976的料 | 18A |  |  |  |  | 工程
1229-027 | 11180001WZ036472 | YP2903004 | IMS 3*4 |  | 0.257 |  | HV350-450 | 白鋅(三)+除氫 |  | 用017(7)-566的料 | 18A |  |  |  |  | 業務
1229-028 | 11180001WZ036472 | SGP51P0002 | IMS 3*4 |  | 0.257 |  | HV350-450 | 白鋅(三)+除氫 |  | 用017(7)-566的料 | 18A |  |  |  |  | 業務
1229-029 | 11180001BZ147752 | GLP51P0009 | FMS 3*9 |  | 0.46 |  | HV350-450 | 黑鋅(三) | PATCH(留1牙,涂4牙) | 用802-109的料(主料) | 18A |  |  |  |  | 業務
1229-030 | 11180001BZ139542 | YGP51P0001 | IMS 1.6*2.5 |  | 0.038 |  | HV300-400 | 黑鋅(三) | NYLOK | 用038-2569的料(主料) | 18A |  |  |  |  | 業務
1229-031 | 11180001WN100512 | PCP51P0004 | IMS 2*4 (機篩) |  | 0.117 |  | 有 | 鎳+防銹油 | NYLOK | 用095-018的料 | 1018A |  |  |  |  | 工程
1229-032 | 11180001BZ155642 | YTP51PLS00 | 内六角FMS 2*3.5 |  | 0.095 |  | HV350-450 | 黑锌(三) | PATCH |  | 18A |  | 2025-11-07 | Y13-251107009 | 45978
1229-033 | 11180001BZ155722 | YGP50P0001 | TMS-4A 2*3+1.15 |  | 0.184 |  | HV350-450 | 黑锌(三) | PATCH |  | 18A | JMT20*12 Q=0.83+-0.15 M045二冲针头 | 2025-06-10 | Y13-250610012 | 45999
1229-034 | 11180001BZ155772 | YGP51P0002 | 内六角CMS 2*6 |  | 0.19 |  | HV350-450 | 黑锌(三)（客户要求盐雾24H) | PATCH |  | 18A |  | 2025-07-28 | Y13-250728010 | 46010
Note on C9: Administrator: 2022/6/02張夢夢下變更單E220605要求料号由YTP51P0006变更为YTP51P0014,其他不变
Note on F9: Administrator: 預估
Note on F13: Administrator: 預估
Note on J23: Administrator: 2021/7/15李世輝郵件要求增加防銹油（鹽霧8H）