## 
上 海 格 琳 電 子 有 限 公 司
規格料號一覽表
客戶編號 | 公司料號 | 客戶料號 | 規 格 | 回簽 | 单重(g) | 每100重量(g) | 热处理 | 電鍍 | 耐落 | 備 注1 | 材質 | 備注2 | 打樣日期 | 打樣單號 | 量產承認日期 | 共用郵件
1288-001 | 11180001BN139692 | 10208001000084 | 梅花PMS 2*5 |  | 0.201 |  | HV350-450 | 黑鎳 | PATCH |  | 18A |  | 2023-09-27 | Y13-230927001 | 2023-11-16
1288-002 | 11180001BN139702 | 10208001000085 | 梅花PMS 2*8 |  | 0.254 |  | HV350-450 | 黑鎳 | PATCH |  | 18A |  | 2023-09-27 | Y13-230927002 | 2023-11-16
1288-003 | 11180001BS002732 | 10208001000091 | 梅花PTS 2.3*8 |  | 0.255 |  | HV450-550 | 黑色鋅鎳合金(A系) |  |  | 18A |  | 2023-11-06 | Y13-231106007 | 2023-11-24
1288-004 | 11180001BS002742 | 10208001000090 | 梅花PTS 2.3*5 |  | 0.197 |  | HV450-550 | 黑色鋅鎳合金(A系) |  |  | 18A |  | 2023-11-06 | Y13-231106006 | 2023-11-28
1288-005 | 11180001BN139762 | 10208001000086 | 梅花PMS 2*11 |  | 0.297 |  | HV350-450 | 黑鎳 | PATCH |  | 18A |  | 2023-11-01 | Y13-231101002 | 2023-12-20
1288-006 | 11180001BN139752 | 10208001000087 | 梅花PMS 2*3 |  | 0.148 |  | HV350-450 | 黑鎳 | PATCH |  | 18A |  | 2023-11-06 | Y13-231106003 | 2023-12-20
1288-007 | 14642600CL000372 | 10208006000005 | 六角銅柱 M2*5+5+4 |  | 0.565 |  | 無 | 清洗 |  |  | C3604 |  | 2023-12-01 | Y13-231201001 | 2024-01-08
1288-008 | 14642600CL000382 | 10208006000006 | 六角銅柱 M2*5+17+4 |  | 1.897 |  | 無 | 清洗 |  |  | C3604 |  |  |  | 2024-02-27
1288-009 | 14642600CL000402 | 10208006000008 | 六角铜柱 M2*5+28+4 |  | 31.47 |  | 無 | 清洗 |  |  | C3604 |  | 2024-05-27 | Y13-240527014 | 2024-05-30
1288-010 | 14642600CL000392 | 10208006000001 | 六角铜柱 M2*5+8+4 |  | 0.859 |  | 無 | 清洗 |  |  | C3604 |  | 2024-05-22 | Y13-240522001 | 2024-05-30
1288-011 | 14642600CL000412 | 10208006000004 | 六角铜柱 M2*5+15+4 |  | 1.622 |  | 無HV | 清洗 |  |  | C3604 |  | 2024-08-02 | 2024/08/284Y13-0802024 | 2024-08-14
1288-012 | 11040000RH000162 | 10208001000081 | 滾花內六角CMS 2.5*8 |  | 0.465 |  | 無HV | 發黑 |  | 外購件 | SUS304 |  | 2024-10-11 | Y13-241011001 | 2024-10-11
1288-013 | 11040000RH000172 | 10208001000081-1 | 滾花內六角CMS 2.5*8 |  | 0.465 |  | 無HV | 發黑 |  | 只做系統 | SUS304 |  | 2024-10-11 | Y13-241011001 | 2024-10-11
1288-014 | 11180001BS003152 | 10208001000068 | PMS 1.6*5 |  | 0.085 |  | HV350-450 | 黑色锌镍合金(A系) |  |  | 18A |  |  | Y13-250206003
1288-015 | 11040000RH000182 | 10208001000082 | 滚花内六角CMS 2.5*15 |  | 0.632 |  | 無HV | 發黑+納米封閉+上油(鹽霧24H) |  |  | SUS304 |  |  | Y13-250207006
1288-016 | 11180001BS003182 | 10208001000070 | IPMS 1.4*2.5 |  | 0.045 |  | HV350-450 | 黑色锌镍合金(A系) |  |  | 18A |  | 2026-02-03 | Y13-260203008 | 2026-02-11
1288-017 | 14032300CL000052 | 10208002000002 | NUT M2 |  | 0.117 |  | 無 | 清洗 |  |  | SUS303 | 用E014-366的料 |  |  |  | 业务
Note on B17: gc007: 2026/2/10张梦梦下发变更单E260208要求镀层黑锌为黑色锌镍合金
Note on I18: Administrator: 李玉文郵件要求增加 納米封閉+上油 鹽霧24H}