## 
上 海 格 琳 電 子 有 限 公 司
規格料號一覽表
客戶編號 | 公司料號 | 客戶料號 | 規 格 | 回簽 | 单重(g) | 每100重量(g) | 热处理 | 電鍍 | 耐落 | 備 注1 | 材質 | 備注2 | 打樣日期 | 打樣單號 | 量產承認日期 | 共用郵件
1291-001 | 11180001BN031742 | 5MT578F0601 | ITS 1.6*2.5 |  | 0.042 |  | HV400-500 | 黑鎳 |  | 用038-2209的料 | 18A |  |  |  |  | 業務
1291-002 | 11180001BZ144102 | 5MT578PDM0606 | PMS 3*7 |  | 0.516 |  | HV350-450 | 黑鋅(三) | NYLOK | 用002-855的料 | 18A |  |  |  |  | 業務
1291-003 | 11180001BZ153672 | 5MT568PS0605 | IMS 4*6.5 |  | 0.75 |  | 表面350-450HV,芯部200-400HV(客戶要求) | 黑鋅(三) | PATCH(對邊) |  | 18A |  | 2023-12-14 | Y13-231214005 | 2023-12-21
1291-004 | 11180001BZ037242 | 5MT9310607 | ITS 1.4*3.5 |  | 0.031 |  | HV400-500 | 黑鋅(三)(48H)+防銹油 |  | 用172-377的料 | 18A |  |  |  |  | 業務
1291-005 | 11180001BZ047772 | 5SLT182SW0602 | PTS 2*6 |  | 0.156 |  | HV400-500 | 黑鋅(三)(72小時無紅銹) |  | 用1217-001的料 | 18A |  |  |  |  | 業務
1291-006 | 11180001BZ153862 | 5MT568B0603 | FMS 4*5 |  | 0.418 |  | HV350-450 | 黑鋅(三) | PATCH(對邊) | 用703-045增加NY | 18A |  | 2024-03-20 |  | 2024-03-20
1291-007 | 11180001BZ049502 | 5MT5110606 | ITS 2*5 |  | 0.117 |  | HV400-500 | 黑鋅(三) |  |  | 18A |  | 2024-03-08 | Y13-240308018 | 2024-04-08
1291-008 | 11180001BZ049512 | 5MT5110607 | PTS 2*6 |  | 0.154 |  | HV400-500 | 黑鋅(三) |  |  | 18A |  | 2024-03-08 | Y13-240308019 | 2024-04-08
1291-009 | 11180001BZ049522 | 5MT5110605 | ITS/雙 1.7*10 |  | 0.159 |  | HV400-500 | 黑鋅(三) |  |  | 18A |  | 2024-03-25 | Y13-240325006 | 2024-04-08
1291-010 | 11180001WN142872 | 5USB80601 | IMS 1.4*3(HW) |  | 0.04 |  | HV350-450 | 鎳 | PATCH | 用168-1996的料 | 18A |  |  |  |  | 工程
1291-011 | 11180001BZ049532 | 5MW5150601-V | PTS 1.4*6 |  | 0.063 |  | HV400-500 | 黑鋅(三) |  |  | 18A |  | 2024-04-09 |  |  | 工程
1291-012 | 11180001BZ039952 | D001675 | ITS 1.4*4 |  | 0.05 |  | HV400-500 | 黑鋅(三)+封閉劑(24H) |  | 用233-138的料 | 18A |  |  |  |  | 業務
1291-013 | 11180001BZ049542 | 5MT5960603-V | PTS-1 2*10 |  | 0.201 |  | HV400-500 | 黑鋅(三) |  | 领604-067退镀黑锌 | 18A |  | 2024-04-22 | Y13-240422007
1291-014 | 11180001BS107532 | 5MT5960601-V | PMS 2.5*5 |  | 0.282 |  | HV350-450 | 黑色鋅鎳合金(A系) | PATCH | 领798-073加NY | 18A |  | 2024-04-22 | Y13-240422006
1291-015 | 11180001BS107542 | 5MT5960602-V | 梅花CMS 2.5*4.5 |  | 0.22 |  | HV350-450 | 黑色鋅鎳合金(A系) | PATCH | 领623-092加NY | 18A |  | 2024-04-22 | Y13-240422005
1291-016 | 11180001BZ049512 | 5MT3220602 | PTS 2*6&BZN(D3.8 H1.6) |  | 0.154 |  | HV400-500 | 黑鋅(三) |  | 用1291-008的料 | 18A |  |  |  |  | 工程
1291-017 | 11180001BZ049522 | 5MT3220601 | ITS/双 1.7*10 (D3.4H1.0) |  | 0.159 |  | HV400-500 | 黑鋅(三) |  | 用1291-009的料 | 18A |  |  |  |  | 工程
1291-018 | 11180001BZ039952 | 5RT4100601 | ITS 1.4*4 |  | 0.05 |  | HV400-500 | 黑鋅(三)+封閉劑(24H) |  | 用233-138的料 | 18A |  |  |  |  | 業務
1291-019 | 11180001WN142872 | 5USB800010 | IMS 1.4*3(HW) |  | 0.04 |  | HV350-450 | 鎳 | PATCH | 用168-1996的料 | 18A | 自動篩選 |  |  |  | 工程
1291-020 | 11180001BZ154052 | 5MT5780618 | IMS 1.4*5.5+O-Ring |  | 0.069 |  | HV350-450 | 黑鋅(三) | PATCH |  | 18A | 外購件
1291-021 | 11180001WN039892 | 5SLT7790602 | PTS 2.6*6 |  | 0.28 |  | HV450-550 | 鎳 |  |  | 18A |  |  |  |  | 工程
1291-022 | 11180001WN146732 | 5MT6700611-V | BMS 3*12 |  | 0.777 |  | HV350-450 | 鎳 | PATCH+防銹油(鹽霧24H頭部無紅鏽) | 用E014-424加防銹油（鹽霧24H）頭部無紅鏽 | 18A
1291-023 | 11180001BZ049622 | 5SLT7790601 | PTS 1.4*5 |  | 0.068 |  | HV400-500 | 黑鋅(三) |  | 领017(6)-658退镀黑锌 | 18A
1291-024 | 11180001WN144352 | 5SLT7790603 | 梅花PMS/W 2*5+4.5 |  | 0.174 |  | HV350-450 | 鎳 | PATCH | 用017(6)-703的料 | 18A |  |  |  |  | 工程
1291-025 | 11180001BZ149512 | 5SLT7200601 | IMS 1.4*3 |  | 0.038 |  | HV350-450 | 黑鋅(三) | PATCH(留0.3mm,塗1.5mm) | 用017(16)-618的料 | 18A |  |  |  |  | 工程
1291-026 | 11180001BZ049712 | 5MW6810601 | ITS 1.2*2.1 |  | 0.026 |  | HV350-450 | 黑鋅(三) |  |  | 18A |  |  | Y13-240530016
1291-027 | 11180001WN146772 | 5MT6700612-V | PMS 3*6 |  | 0.475 |  | HV350-450 | 鎳（要亮） | NYLOK+防鏽油 | 用168-221的料加防鏽油 | 1018A |  |  |  | 2024-06-05
1291-028 | 11180001BZ049732 | 5MT5960604-V | PTS-1 2*8 |  | 0.172 |  | HV400-500 | 黑鋅(三) |  |  | 18A |  | 2024-06-04 | Y13-240604011 | 2024-06-18
1291-029 | 11180001BZ048152 | 5RG31000601 | CTS-1 1.8*7 |  | 0.147 |  | HV400-500 | 黑鋅(三) |  | 用017(19)-009)的料 | 18A |  |  |  | 2024-06-20
1291-030 | 11180001BZ133482 | 5RG31000602 | IMS 1.7*3A |  | 0.06 |  | HV350-450 | 黑鋅(三) | PATCH | 用172-287的料 | 18A |  |  |  | 2024-06-20
1291-031 | 11180001WN045532 | 5SLT7280601 | CTS 2.6*6 |  | 0.316 |  | HV450-550 | 镍 |  |  | 18A |  | 2024-06-07 | Y13-240607013 | 2024-07-03
1291-032 | 11180001BZ002582 | 5MT5960605-V | ITS-1 1.4*5A |  | 0.046 |  | HV400-500 | 黑鋅(三) |  | 用006-177的料 | 18A |  |  |  |  | 業務
1291-033 | 11180001WN134572 | 5MT9120604 | IMS 1.4*2.5 |  | 0.03 |  | HV300-400 | 鎳 | PATCH | 用038-2229的料 | 18A |  |  |  |  | 工程
1291-034 | 11180001BZ042462 | 5MT9030601 | ITS 1.4*3.5 |  | 0.035 |  | HV400-500 | 黑鋅(三)+防銹油 |  | 用172-489的料 | 18A |  |  |  | 2024-07-22 | 工程
1291-035 | 10SCREWBAGS07472 | 5MT9030603 | 内六角CMS 1.6*5+O-RING |  | 0.115 |  | 5MT9030603-1 | 内六角CMS 1.6*5 | 11180001BZ154322 | 0.113 | 18A |  | 2024-07-02 | Y13-240702005 | 2024-07-22
[7 empty] | HV350-450 | 黑鋅(三)+PATCH
[7 empty] | 5MT9030603-2 | O-RING1.4*2.8*0.7 60A | 12901400NN000062 | 0.002 | 硅膠(黑色) | 外購件
無HV
1291-036 | 11180001WN142872 | 5MT9030605 | IMS 1.4*3(HW) |  | 0.04 |  | HV350-450 | 鎳 | PATCH | 用168-1996的料 | 18A | 自動篩選 |  |  | 2024-07-22 | 工程
1291-037 | 12042700CL000142 | 5MT9032201 | ETW M1.2 |  | 0.009 |  | 無HV | 清洗 |  |  | SUS304 | 外購件 |  |  | 2024-07-22
1291-038 | 13040200CL000482 | 3MT5350404 | FW 2.3*8*0.6 |  | 0.212 |  | 無HV | 清洗 |  |  | SUS304 | 外購件
1291-039 | 11180001BZ151232 | 5MT5350611 | IMS 2*6 |  | 0.135 |  |  | 黑鋅(三) | PATCH(咖啡紅)+二次封閉處理 | 用889-090的料 | 18A |  |  |  |  | 工程
1291-040 | 11180001BZ049922 | 5MT5680605 | CTS-1 1.6*6 |  | 0.11 |  | HV400-500 | 黑鋅(三) |  |  | 18A |  | 2024-05-17 | Y13-240517005 | 2024-07-30
1291-041 | 11040000PD000102 | 5MT912SH0616 | 一字螺絲CMS 3*8 |  | 2.01 |  | 無HV | 通体黑色PVD |  |  | SUS304 | 外購件 |  |  | 2024-09-09
1291-042 | 11040000PD000112 | 5MT912SH0615 | 手锁螺絲 M3*10.5 |  | 2.53 |  | 無HV | 通体黑色PVD |  |  | SUS304 | 外購件 |  |  | 2024-09-09
1291-043 | 11180001BS107902 | 3SLT181A0301 | CMS 2.5*6 |  | 0.247 |  | HV350-450 | 黑色鋅鎳合金(A系)(盐雾特殊≥192H) | PATCH | 參照017(16)-386的圖面 | 18A |  |  |  | 2024-09-19
1291-044 | 11180001BZ049972 | 5MT3220603 | ITS/双 1.7*6.5 |  | 0.118 |  | HV300-400 | 黑鋅(三) |  |  | 18A |  | 2024-09-02 | Y13-240902014 | 2024-09-25
1291-045 | 10SCREWBAGS07632 | 5MT9030602 | 内六角CMS 1.6*10+O-RING |  | 0.165 |  | 5MT9030602-1 | 内六角CMS 1.6*10 | 11180001BZ154532 | 0.163 | 18A |  | 2024-06-28 | Y13-240628002 | 2024-10-05
[7 empty] | HV300-400 | 黑鋅(三)+PATCH
[7 empty] | 5MT9030603-2 | O-RING1.4*2.8*0.7 60A | 12901400NN000062 | 0.002 | 硅膠(黑色) | 用1291-035的料
[7 empty] | 無HV | (鹽霧48H 硬度55-75A)
1291-046 | 11180001BZ044492 | 5USB80603 | ITS-1 1.4*3.5 |  | 0.036 |  | HV300-400(調質) | 黑鋅(三) |  | 用990-012的料 | 18A
1291-047 | 11180001WN147072 | 5USB80602 | IMS 1.4*5.5 |  | 0.063 |  | HV350-450 | 鎳 | PATCH |  | 18A |  | 2024-05-21 | Y13-240521018 | 2024-10-12
1291-048 | 11180001WN147072 | 5USB800011 | IMS 1.4*5.5 |  | 0.063 |  | HV350-450 | 鎳 | PATCH | 用1291-047的料 | 18A
1291-049 | 11180001WN147102 | 5SLT1970601 | FMS 3*8 |  | 0.365 |  | HV350-450 | 鎳 | PATCH |  | 18A |  | 2024-10-31 | Y13-241031002 | 2024-11-06
1291-050 | 11180001BZ154772 | 5MT9030604 | IPMS/W 1.4*2+3.5 |  | 0.072 |  | HV350-450 | 黑鋅(三) | PATCH |  | 18A |  | 2024-06-27 | Y13-240627004 | 2024-12-18
1291-051 | 11180001BZ149232 | 5MT9030606 | IMS 2*4.5 |  | 0.125 |  | HV350-450 | 黑鋅(三)+除氫 | PATCH(對邊.留0-0.4mm塗2.4mm) | 用168-2089的料 | 18A |  |  |  |  | 工程
1291-052 | 11180001WZ036482 | 5CPS01C0601 | PTS 1.4*5 |  | 0.068 |  | HV400-500 | 白鋅(三) |  | 用017(6)-658的料 | 18A |  |  |  |  | 工程
1291-053 | 11180001BS106082 | 5MT55500602-V | IMS 2*4 |  | 0.099 |  | HV350-450 | 黑色鋅鎳合金(A系) | PATCH | 用159-2209的料 | 18A |  |  |  |  | 工程
1291-054 | 11180001BZ152582 | 5MT55500601-V | IMS 2.5*5.5(CKD物料,按CKD包裝規範) |  | 0.197 |  | 表面HV350-450,芯部HV200-400(客戶要求) | 黑鋅(三)(鹽霧48H) | NYLOK(90-180度)(一入扭力≤4.08kgf.cm,一出扭力≥0.51kgf.cm,五出扭力≥0.31kgf.cm,且五出防松膠無塊狀剝落和露出金屬) | 用1141-365的料 | 18A |  |  |  |  | 工程
1291-055 | 11180001WZ134502 | 5MT5680606 | IPMS 1.6*3 |  | 0.044 |  | HV350-450 | 白鋅(三) | PATCH |  | 18A |  | 2025-02-26 | Y13-241121004
1291-056 | 11180001BZ050512 | 5MT3250601 | PTS 2*8 |  | 0.173 |  | HV400-500 | 黑鋅(三) |  |  | 18A |  | 2025-04-10 | Y13-250410001 | 2025-05-28
1291-057 | 11180001BZ134502 | 5MT55500604-V | IMS 2.5*6 |  | 0.235 |  | HV350-450 | 黑鋅(三)+二次封閉處理 | NYLOK(留0.5mm塗2.0mm) | 用159-839的料(主料) | 18A |  |  |  |  | 業務
1291-058 | 11180001WN045912 | 5SLT7190601 | PTS-1 2*5 |  | 0.132 |  | HV400-500 | 鎳 |  |  | 18A | 用1118-009退镀白镍 | 2024-05-27 | Y13-240527003 | 2025-06-09
1291-059 | 11180001BZ050752 | 5SRT838CS0601 | PTS/W 2*6+6 |  | 0.234 |  | HV400-500 | 黑鋅(三) |  |  | 18A |  | 2024-12-19 | Y13-241219004 | 2025/716
1291-060 | 11180001ZN029762 | 5SLT1990602 | CTS 1.0*2.85 |  | 0.022 |  | HV350-450 | 藍鋅(三) |  | 用292-3355的料 | 18A
1291-061 | 11180001BZ155392 | 5MKS300601 | 梅花IMS 1.6*4.5 |  | 0.072 |  | HV350-450 | 黑鋅(三) | PATCH |  | 18A |  | 2025-08-08 | Y13-250808017 | 2025-08-27
1291-062 | 11180001BZ047772 | 5SRT838CS0602 | PTS 2*6 |  | 0.156 |  | HV400-500 | 黑鋅(三)(72小時無紅銹) |  | 用1217-001的料 | 18A | 汽車螺絲(包装方式：1.传音SKD出货专用外箱：卡通箱 BC坑 580*388*343mm;2.传音SKD塑料袋700*400*1100mm;3.传音SKD填充泡棉:EPE泡棉*3/套或者海运特殊包材泡沫;4.自选封箱胶带、扎带/绑绳/透明围膜,ROHS+REACHSVHC,格琳，ROHS+HF+REACHSVHCGERLNG/格琳)
1291-063 | 11180001BZ050752 | 5SRT838CS0603 | PTS/W 2*6+6 |  | 0.234 |  | HV400-500 | 黑鋅(三) |  | 用1291-059的料 | 18A | 包装方式：1.传音SKD出货专用外箱：卡通箱 BC坑 580*388*343mm;2.传音SKD塑料袋700*400*1100mm;3.传音SKD填充泡棉:EPE泡棉*3/套或者海运特殊包材泡沫;4.自选封箱胶带、扎带/绑绳/透明围膜,ROHS+REACHSVHC,格琳，ROHS+HF+REACHSVHCGERLNG/格琳
1291-064 | 11180001BZ155652 | 5MT58250602 | IMS 1.4*2.5 |  | 0.092 |  | HV350-450 | 黑锌(三) | PATCH |  | 18A |  | 2025-11-10 | Y13-251110001 | 202511/20 | C01M14F*12 Q=0.55-0.72 無弧度 TIN ( S-3 ) | M045二冲针头
1291-065 | 11180001BZ034492 | 5SRT838S0601 | ITS 2*6A |  | 0.2 |  | HV400-500 | 黑鋅(三) |  | 用006-351的料 | 18A
1291-066 | 12070401WN000022 | 5MT58252305 | ETW M1.5 |  | 0.02 |  | HRC44-52 | 鎳+防銹油 | 用條裝包裝方式出貨 | 用032-004的料 | SK7 | 委檢OK
1291-067 | 11180001WN046132 | 5MT58250604 | ITS-1 1.4*4 |  | 0.05 |  | HV400-500 | 鎳+防銹劑(鹽霧12H) |  |  | 18A | 参照1002-008改牙长
1291-068 | 11180001BS109102 | 5MT58250605 | 梅花FMS/特殊 2*6（3.0） |  | 0.12 |  | HV350-450 | 黑色鋅鎳合金(A系) | PATCH |  | 18A |  | 2026-02-27 | Y13-260227041 | 2026-03-05
1291-069 | 11180001BZ133342 | 5MT568V0601 | IMS 4*4A |  | 0.56 |  | HV350-450 | 黑鋅(三) | NYLOK | 用001-800的料 | 18A |  |  |  |  | 工程
1291-070 | 11180001BS109152 | 5MKS300602 | 梅花IMS 1.6*4.5 |  | 0.072 |  | HV350-450 | 黑色锌镍合金(A系) | PATCH | 用1291-061退镀 | 18A |  | 2025-10-27 | Y13-251027001 | 2026-03-17
Note on F6: Administrator: 預估
Note on I7: gc007: 2017/11/24林楷勛郵件要求增加防鏽油
Note on B8: Administrator: gc007: 2020/4/17王沛郵件要求增加汽車螺絲 2024/10/14王沛郵件要求在系统及规格中取消“汽车螺丝”备注
Note on A11: gc007: 2025/11/28承认书回签
Note on A12: gc007: 2025/11/28承认书回签
Note on D13: gc007: 2019/11/08王沛郵件要求在規格上增加“HW"字样，以便于识别。(HW=華為)方長華郵件要求增加光学筛选
Note on B15: Administrator: gc007: 2020/4/17王沛郵件要求增加汽車螺絲 2024/10/14王沛郵件要求在系统及规格中取消“汽车螺丝”备注
Note on A17: gc007: 2024/8/27客戶承認書回簽
Note on B21: Administrator: gc007: 2020/4/17王沛郵件要求增加汽車螺絲 2024/10/14王沛郵件要求在系统及规格中取消“汽车螺丝”备注
Note on D22: gc007: 2019/11/08王沛郵件要求在規格上增加“HW"字样，以便于识别。(HW=華為)方長華郵件要求增加光学筛选
Note on B23: Administrator: 2024/11/11李玉文郵件要求增加廠內製作
Note on B24: Administrator: 2024/6/21孫麗雯下變更單E240613取消共用017(2)-009，由1291-021做为主料,将此家客户编号（017-2-009）打无效，，其它料件做为子料共用1291-021
Note on A25: gc007: 2024/5/27客戶承認書回簽
Note on A31: Administrator: 2024/12/11承認書回簽
Note on A35: gc007: 2024/8/27 客戶承認書回簽
Note on A45: gc007: 2026/3/9承认书回签
Note on A47: Administrator: 2024/12/4承認書回簽
Note on A48: Administrator: 2024/12/4承認書回簽
Note on A50: gc007: 2025/11/28承认书回签
Note on A62: Administrator: 2025/6/9承認書回簽（有樣品）
Note on K62: Administrator: 2025/3/13孫麗雯下變更單E250330要求取消共用017(6)-700改為共用159-2209
Note on A63: Administrator: 2025/6/9承認書回簽（有樣品）
Note on F77: Administrator: 预估