## 
上 海 格 琳 電 子 有 限 公 司 | [7 empty] | 制造规格图面标注下：SUS材質M2和#2的机械牙，环规检验需使用“国产环规检验”
規格料號一覽表 | [7 empty] | 機械牙圖紙備註：SUS材質搓牙需過通止規 |  |  |  |  | 华司和螺丝材质不一样需在工艺镀层维护（盐雾24H(螺丝材质SUS304,SQ材质SUS410)
客戶編號 | 公司料號 | 客戶料號 | 規 格 | 回簽 | 单重(g) | 每100重量(g) | 热处理 | 電鍍 | 耐落 | 備 注1 | 材質 | 備注2 | 打樣日期 | 打樣單號 | 量產承認日期 | 共用郵件
1302-001 | 11040010CT000212 | 5770014000 | PMS/SQ #2*0.375" |  | 0.354 |  | 無 | 鈍化(鹽霧24H)(N971) |  |  | SUS304 |  | 2024-05-17 | Y13-240517008 | 2024-05-20
1302-002 | 11180001BZ049652 | 8001091000 | BTS #2*7/32 |  | 0.213 |  | HV450-550 | 黑鋅(三) |  |  | 18A |  | 2024-05-17 | Y13-240517009 | 2024-05-27
1302-003 | 11180001BZ049662 | 8005447000 | BTS #2*0.21" |  | 0.201 |  | HV450-550 | 黑鋅(三) |  |  | 18A |  | 2024-05-17 | Y13-240517012 | 2024-05-27
1302-004 | 11040000CT000912 | 8001196000 | PMS #2*0.219" |  | 0.2 |  | 無 | 鈍化(鹽霧48H)(N971) |  |  | SUS304 |  | 2024-05-17 | Y13-240517010 | 2024-05-27
1302-005 | 11040000CT100632 | 8001199000 | FMS 2*10 |  | 0.2 |  | 無 | 鈍化(鹽霧48H)(N971) | PATCH(留3.00mm不塗) |  | SUS304 |  | 2024-05-17 | Y13-240517015 | 2024-05-27
1302-006 | 11040000CT000922 | 8002002000 | PTS-1 #2*3/8 |  | 0.248 |  | 無 | 鈍化(鹽霧48H)(N971) |  |  | SUS304 |  | 2024-05-17 | Y13-240517013 | 2024-05-27
1302-007 | 11410001CT000132 | 8002002001 | PTS-1 #2*3/8 |  | 0.242 |  | 不鏽鋼熱處理HV450-550 | 鈍化(鹽霧48H)(N971) |  |  | SUS410 |  | 2024-05-17 | Y13-240517014 | 2024-05-27
1302-008 | 11040000CT000932 | 8002997000 | PMS #2*0.25" |  | 0.218 |  | 無 | 鈍化(鹽霧48H)(N971) |  |  | SUS304 |  | 2024-05-17 | Y13-240517016 | 2024-05-27
1302-009 | 11040000CT000952 | 8007552000 | BTS-1 #2*1/4 |  | 0.202 |  | 無 | 鈍化(鹽霧48H)(N971) |  |  | SUS304 |  | 2024-05-17 | Y13-240517007 | 2024-05-27
1302-010 | 11040000CT000962 | 8008857000 | PMS #2*0.156" |  | 0.162 |  | 無 | 鈍化(鹽霧48H)(N971) |  |  | SUS304 |  | 2024-05-17 | Y13-240517011 | 2024-05-27
1302-011 | 11180001BZ049692 | 8005977100 | BTS #2*1/4 |  | 0.224 |  | HV450-550 | 黑鋅(三) |  |  | 18A |  | 2024-05-28 | Y13-240528009 | 2024-05-31
1302-012 | 11180001BZ049752 | 8005976100 | BTS #2*3/16" |  | 0.2 |  | HV450-550 | 黑鋅(三) |  |  | 18A |  | 2024-06-11 | Y13-240611019 | 2024-07-01
1302-013 | 11040000CT100702 | 8001495000 | PMS #2*0.188" |  | 0.189 |  | 無 | 鈍化(鹽霧48H)(N971) | PATCH+上油 |  | SUS304 |  | 2024-06-11 | Y13-240611010 | 2024-07-04
1302-014 | 11040000CT100712 | 8001453000 | PMS #2*0.219" |  | 0.202 |  | 無 | 鈍化(鹽霧48H)(N971) | PATCH+上油 |  | SUS304 |  | 2024-06-11 | Y13-240611011 | 2024-07-04
1302-015 | 11040000CT000992 | 8009830000 | PMS #2*0.188" |  | 0.183 |  | 無 | 鈍化(鹽霧48H)(N971) |  |  | SUS304 |  | 2024-06-11 | Y13-240611012 | 2024-07-04
1302-016 | 11040000CT001002 | 8004980000 | BTS-1 #2*3/16" |  | 0.189 |  | 無 | 鈍化(鹽霧48H)(N971) |  |  | SUS304 |  | 2024-06-11 | Y13-240611015 | 2024-07-04
1302-017 | 11180001BZ049762 | 8005978100 | BTS #2*5/16" |  | 0.2 |  | HV450-550 | 黑鋅(三) |  |  | 18A |  | 2024-06-11 | Y13-240611017 | 2024-07-04
1302-018 | 11180001BZ049772 | 8009298000 | BTS #2*0.329" |  | 0.269 |  | HV450-550 | 黑鋅(三) |  |  | 18A |  | 2024-06-11 | Y13-240611018 | 2024-07-04
1302-019 | 11180001BZ049782 | 8001496000 | BTS #2*0.2344" |  | 0.225 |  | HV450-550 | 黑鋅(三) |  |  | 18A |  | 2024-06-11 | Y13-240611013 | 2024-07-04
1302-020 | 11180001BZ049792 | 8005531000 | PTS #2*9/32" |  | 0.233 |  | HV450-550 | 黑鋅(三) |  |  | 18A |  | 2024-06-11 | Y13-240611021 | 2024-07-04
1302-021 | 11040000CT001012 | 8002811000 | PTS-1 #2*5/16 |  | 0.222 |  | 無HV | 鈍化(鹽霧48H)(N971) |  |  | SUS304 |  | 2024-06-11 | Y13-24/0611014 | 2024-07-22
1302-022 | 11020000CT000082 | 5770025000 | 梅花PMS/SQ #2*9.5 |  | 0.349 |  | 無HV | 鈍化(鹽霧48H)(N971) |  |  | SUS302 |  | 2024-06-11 | Y13-240611009 | 2024-07-23
1302-023 | 11040000CT001032 | 8007819000 | PMS #2*9.525 |  | 0.289 |  | 無HV | 鈍化(鹽霧48H) |  |  | SUS304 |  | 2024-06-11 | Y13-240611016 | 2024-08-09
1302-024 | 11040000CT001042 | 8008604100 | PTS-1 #2*1/2" |  | 0.302 |  | 無HV | 鈍化(鹽霧48H) |  |  | SUS304 |  | 2024-08-09 | Y13-240809004 | 2024-08-20
1302-025 | 11040010CT000222 | 5770130000 | PMS/SQ 3*8 |  | 0.82 |  | 無HV | 鈍化(鹽霧48H) |  |  | SUS304 |  | 2024-09-02 | Y13-240902001 | 2024-09-02
1302-026 | 11020010CT100012 | 8009614106 | PMS/SQ #2*9.52 |  | 0.347 |  | 無HV | (鹽霧48H) | PATCH(留4.5MM，涂5-6牙) |  | SUS302 |  | 2024-06-11 | Y13-240611022 | 2024-09-20
1302-027 | 10SCREWBAGS07642 | 5770128000 | 組合螺絲 BTS #2*7.94+O-RING |  | 0.26 |  | 5770128000-1 | BTS #2*7.94 | 11180001BZ049992 | 0.25 | 18A | 緊密包裝 | 2024-09-29 | Y13-240929026 | 2024-10-09
[7 empty] | HV450-550 | 黑鋅(三)
[7 empty] | 5770128000-2 | O-RING:2.0*4.8*0.8(塑膠華司) | 12931400NN000012 | 0.01 | 本色（黑色)聚丙烯（PP) | 94V-0 外購件
[7 empty] | 無HV | 無電鍍
1302-028 | 11040010CT000232 | 8090013000 | 梅花PMS/SQ 3*9 |  | 0.74 |  | 無HV | 钝化(盐雾48H） |  |  | SUS304 | SQ（八角）：2.7+-0.05*5.9+-0.10*0.9-1.0 SUS410 HV 本色
1302-029 | 11040010CT000242 | 8090013001 | 梅花PMS/SQ 3*11 |  | 0.825 |  | 無HV | 钝化(盐雾48H） |  |  | SUS304 | Q（八角）：2.7+-0.05*5.9+-0.1*0.9-1.0 SUS410 HV | 2024-12-23 | Y13-241223012 | 2025-01-17
1302-030 | 11040000CT001162 | 8008859000 | PMS #2*4 .3 |  | 0.176 |  | 無HV | 钝化(48H) |  |  | SUS304 |  | 2024-09-29 | Y13-2409029027 | 2025-01-14
1302-031 | 11180001BZ050382 | 8005980100 | BTS#2*12.7 |  | 0.347 |  | HV450-550 | 黑鋅(三) |  |  | 18A |  | 2025-03-11 | Y13-250311005 | 2025-03-21
1302-032 | 11040010CT000252 | 8090013002 | 梅花PMS/SQ 3*10 |  | 0.769 |  | 無HV | 钝化(盐雾48H） |  |  | SUS304 | SQ（八角）：2.7+-0.05*5.9+-0.1*0.9-1.0 SUS410 HV | 2025-06-16 | Y13-250616001 | 2025-06-25
1302-033 | 11310010CT000032 | 8090011001 | 梅花PMS/SQ #0*9.5 |  | 0.131 |  | 無HV | 鈍化(鹽霧48H) |  |  | SUS316(A4-80) |  | 2025-07-08 | Y13-250708001 | 2025-09-11 | SQ:1.35+-0.04*3.10-3.30*0.60+-0.15(SUS304 A2-50) | 2.64-2.95 | 0.79-0.99 | 9.30-9.70
1302-034 | 11310010CT000022 | 8090011002 | 梅花PMS/SQ #0*7.0 |  | 0.11 |  | 無HV | 鈍化(鹽霧48H) |  |  | SUS316(A4-80) |  | 2025-07-08 | Y13-250708002 | 2025-09-11 | SQ:1.35+-0.04*3.10-3.30*0.60+-0.15(SUS304 A2-50) | 2.64-2.95 | 0.79-0.99 | 9.30-9.70
1302-035 | 14032600CT000022 | 100949-23 | 六角柱 M3*8.7+22+6 |  | 5.27 |  | 無 | 鈍化 |  |  | SUS303 | 用038-4233的料 |  |  |  | 业务
1302-036 | 11040010CT000262 | 5770152000 | PMS/SQ #2*0.437" |  | 0.383 |  | 无HV | 钝化(盐雾24H) |  |  | SUS304 |  | 2025-10-31 | Y13-251031002 | 2025-10-31
1302-037 | 11040010CT000272 | 8090013003 | 梅花PMS/SQ 3*11.75 |  | 0.84 |  | 无HV | 钝化(盐雾48H） |  | SQ（八角）：2.7+-0.05*5.9+-0.10*0.9-1.0 SUS410 HV 本色 | SUS304 | 参照1302-028改长度
1302-038 | 11040010CT000282 | 5770087000 | PMS/SQ #2*0.188" |  | 0.244 |  | 无HV | 钝化（盐雾24H) |  |  | SUS304 | SQ(花型）：1.88-1.95*5.10-5.33*0.8-1.0 SUS410 HV | 2026-02-20 | Y13-260202002 | 2026-02-25
2341060022
格琳C工程-李玉文
Note on F5: Administrator: 預估
Note on F7: Administrator: 預估
Note on F8: Administrator: 預估
Note on F9: Administrator: 預估
Note on F10: Administrator: 預估
Note on F11: Administrator: 預估
Note on F12: Administrator: 預估
Note on F14: Administrator: 預估
Note on I28: Administrator: 2025/10/24李玉文邮件要求钝化取消锁定海亿元
Note on I32: Administrator: 2024/11/4 李玉文郵件要求將 内径改为：1.98-2.05 厚度改为0.70-0.85
Note on I34: Administrator: 2025/10/24李玉文邮件要求钝化取消锁定海亿元
Note on I35: Administrator: 2025/12/8李玉文邮件要求取消电镀厂商取消锁定
Note on D43: Administrator: 2026/1/29李玉文邮件要求长度改为梅花PMS/SQ 3*11.75

## Sheet3
1302-002 | 11180001BZ049652 | 8001091000 | BTS #2*7/32 | Y13-240517009 | 0.203 | HV450-550 | 黑鋅(三) |  | 18A | 2024-05-17 | 2024-05-27
1302-003 | 11180001BZ049662 | 8005447000 | BTS #2*0.21" | Y13-240517012 | 0.201 | HV450-550 | 黑鋅(三) |  | 18A | 2024-05-17 | 2024-05-27
1302-004 | 11040000CT000912 | 8001196000 | PMS #2*0.219" | Y13-240517010 | 0.204 | 無 | 鈍化(鹽霧48H) |  | SUS304 | 2024-05-17 | 2024-05-27
1302-005 | 11040000CT100632 | 8001199000 | FMS 2*10 | Y13-240517015 | 0.198 | 無 | 鈍化(鹽霧48H) | PATCH(留3.00mm不塗) | SUS304 | 2024-05-17 | 2024-05-27
1302-006 | 11040000CT000922 | 8002002000 | PTS-1 #2*3/8 | Y13-240517013 | 0.279 | 無 | 鈍化(鹽霧48H) |  | SUS304 | 2024-05-17 | 2024-05-27
1302-007 | 11410001CT000132 | 8002002001 | PTS-1 #2*3/8 | Y13-240517014 | 0.271 | 不鏽鋼熱處理HV450-550 | 鈍化(鹽霧48H) |  | SUS410 | 2024-05-17 | 2024-05-27
1302-008 | 11040000CT000932 | 8002997000 | PMS #2*0.25" | Y13-240517016 | 0.198 | 無 | 鈍化(鹽霧48H) |  | SUS304 | 2024-05-17 | 2024-05-27
1302-009 | 11040000CT000952 | 8007552000 | BTS-1 #2*1/4 | Y13-240517007 | 0.229 | 無 | 鈍化(鹽霧48H) |  | SUS304 | 2024-05-17 | 2024-05-27
1302-010 | 11040000CT000962 | 8008857000 | PMS #2*0.156" | Y13-240517011 | 0.162 | 無 | 鈍化(鹽霧48H) |  | SUS304 | 2024-05-17 | 2024-05-27