## 
上 海 格 琳 電 子 有 限 公 司 | [13 empty] | 主料共用料标注NYLOK
規格料號一覽表
客戶編號 | 公司料號 | 客戶料號 | 規 格 | 回簽 | 单重(g) | 每100重量(g) | 热处理 | 電鍍 | 耐落 | 備注1 | 頭徑 | 頭厚 | 衝針 | 材質 | 備注2 | 打樣日期 | 打樣單號 | 量產承認日期 | 共用郵件
1325-001 | 11180001WN045762 | 4610AA000973 | IMS 1.0*2.4 |  | 0.018 |  | HV350-450 | 鎳+封閉劑(鹽霧12H) |  | 自動篩選 | 1.90-2.10 | 0.40-0.60 | C01M12F*12-103 | 18A | 外購件 | 2025-02-20 | Y13-250220002 | 2025-03-05
1325-002 | 11410001BN000062 | 4610AA000999 | IMS 0.8*1.8 |  | 0.012 |  | 不鏽鋼熱處理HV450-550 | 黑鎳+上油(鹽霧12H) |  | 自動篩選 | 1.50-1.70 | 0.40-0.60 |  | SUS410 | 外購件
1325-003 | 14592500WX500012 | 4450AA000043 | DUT M2*5.5+3(料带) |  | 0.42 |  | 無HV | 霧錫 | 料帶數量1500PCS/盤 |  |  |  |  | HBI59 -1 | 外購件
1325-004 | 14592500WX500022 | 4450AA000044 | DUT M2*5+1.9(料帶) |  | 0.11 |  | 無HV | 霧錫 | 料帶數量2500PCS/盤 |  |  |  |  | HBI59-1 | 外購件
1325-005 | 11180001ZN104522 | 4610AA001085 | IMS 1.2*1.3 |  | 0.009 |  | HV300-400 | 蓝锌（三） | NYLOK |  | 2.20-2.40 | 0.20-0.30 | C01M12F*12-103 | 18A |  | 45919 | Y13-250919009 | 45945
1325-006 | 11180001BZ155562 | 4610AA001086 | IMS 1.2*1.8 |  | 0.009 |  | HV300-400 | 黑锌（三） | NYLOK |  | 2.20-2.40 | 0.15-0.25 | C01M12F*12-103 | 18A |  | 45919 | Y13-250919010 | 45945
1325-007 | 11180001BZ135782 | 4610AA001089 | IMS 2*3.5 |  | 0.101 |  | HV350-450 | 黑锌（三） | NYLOK | 用038-2019 的料 | 4.10-4.50 | 0.40-0.50 | JMF20*12-212 | 18A |  |  |  |  | 业务
1325-008 | 11180001ZN104532 | 4610AA001088 | IMS 2*1.7 |  | 0.06 |  | HV350-450 | 蓝锌（三） | NYLOK |  | 4.80-5.00 | 0.25-0.35 | C01M17F*12 | 18A |  | 45919 | Y13-250919013 | 45945
1325-009 | 11180001BZ155572 | 4610AA001087 | IMS 1.6*1.5 |  | 0.06 |  | HV350-450 | 黑锌（三） | NYLOK（留0mm 至少涂0.7mm) |  | 4.80-5.00 | 0.30-0.40 | C01M14F*12-140 | 18A |  | 45919 | Y13-250919011 | 45945
1325-010 | 11180001WN148332 | 4610AA001094 | IMS 2*2 |  | 0.07 |  | HV350-450 | 镍+（盐雾12H） | NYLOK（留0mm 至少涂0.8mm)+上油 |  | 4.80-5.00 | 0.30-0.40 | JMF20*12-058 | 18A |  | 45919 | Y13-250919014 | 45945
1325-011 | 11180001BZ155582 | 4610AA001090 | IMS 2.5*3.5 |  | 0.138 |  | HV350-450 | 黑锌（三） | NYLOK |  | 4.30-4.50 | 0.40-0.50 | JMF20*12 | 18A |  | 45919 | Y13-250919015 | 45945
1325-012 | 11410001PD105642 | 4610AA001091 | 法线梅花IMS 2*4 |  | 0.8 |  | 不锈钢热处理HV450-550 | 通体PVD（银色） | NYLOK（留0-0.4mm,至少涂1.6mm） |  | 3.40-3.60 | 0.30-0.40 |  | SUS410 | 外購件 | 45919 | Y13-250919007 | 45947
1325-013 | 11410001PD105652 | 4610AA001093 | 法线梅花IMS 2*4 |  | 0.8 |  | 不锈钢热处理HV450-550 | 通体PVD（黑色） | NYLOK（留0-0.4mm,至少涂1.6mm） |  | 3.40-3.60 | 0.30-0.40 |  | SUS410 | 外購件 |  |  | 45947
1325-014 | 11180001ZN104622 | 4610AA001128 | IMS 2*3.5 |  | 0.118 |  | HV350-450 | 蓝锌（三） | NYLOK |  | 4.70-5.00 | 0.40-0.50 | JMF20-212 | 18A |  | 45997 | Y13-251206001 | 46009
1325-015 | 11180001BZ155912 | 4610AA001147 | IMS 2*4 |  | 0.116 |  | HV350-450 | 黑锌（三） | NYLOK |  | 4.10-4.50 | 0.40-0.55 | JMF20-212 | 18A
1325-016 | 11180001BZ146762 | 4610AA001152 | IMS 2.5*4 |  | 0.175 |  | HV400-500(客戶要求) | 黑鋅(三)+二次封閉處理 | NYLOK(耐落留0.5mmref塗2.0mm) | 用038-1585的料 | 4.20-4.50 | 0.70-0.80 | JMF23-305 D=4.6 | 18A |  |  |  |  | 工程
1325-017 | 11180001BZ137642 | 4610AA001155 | IMS 2*4.5 |  | 0.124 |  | HV350-450 | 黑鋅(三) | NYLOK | 用038-2354的料 | 4.20-4.50 | 0.70-0.80 | JMF23*12-305 D=4.6 | 18A |  |  |  |  | 工程
1325-018 | 11180001BZ148602 | 4610AA001150 | IMS 2.5*2.2 | IMS 2.5X2.2 | 0.165 |  | HV350-450 | 黑鋅(三) | NYLOK | 用159-2004 的料 | 6.20-6.50 | 0.40-0.50 | JMF20*12 | 18A |  |  |  |  | 工程
1325-019 | 11180001BZ155942 | 4610AA001153 | IMS 2*1.7 |  | 0.06 |  | HV350-450 | 黑鋅(三) | NYLOK | 借用1325-008退镀 | 4.80-5.00 | 0.25-0.35 | C01M17F*12 | 18A
Note on A4: Administrator: 2025/10/10承認書回簽（有樣品）
Note on K4: Administrator: 2025/3/18李世輝要求必須自動篩選 2025/4/1李世輝要求改外購
Note on A5: Administrator: 2025/10/10承認書回簽（有樣品）
Note on C5: gc007: 2025/5/26，方姣下達變更單E250514，要求料號4610AA000972改為4610AA000999
Note on K5: Administrator: 2025/3/18李世輝要求必須自動篩選
Note on O5: gc007: 2025/4/2方姣下達變更單E250402，要求材質從18A變更為SUS410
Note on A6: Administrator: 2025/5/12承認書回簽（有樣品）
Note on A7: Administrator: 2025/5/12承認書回簽（有樣品）
Note on A8: Administrator: 2026/3/17承认书回签
Note on A9: Administrator: 2026/3/17承认书回签
Note on A10: Administrator: 2026/3/17承认书回签
Note on A12: Administrator: 2026/3/17承认书回签
Note on A13: Administrator: 2026/3/17承认书回签
Note on A14: Administrator: 2026/3/17承认书回签
Note on A15: Administrator: 2026/3/17承认书回签
Note on B15: gc007: 2025/12/5张梦梦下发变更单E251205法線距P:0.11改為P:0.12 如附檔圖面
Note on A16: Administrator: 2026/3/17承认书回签
Note on B16: gc007: 2025/12/5张梦梦下发变更单E251206法線距P:0.11改為P:0.12 如附檔圖面
Note on A17: Administrator: 2026/3/17承认书回签
Note on A18: Administrator: 2026/3/17承认书回签