## 
上 海 格 琳 電 子 有 限 公 司
規格料號一覽表
客戶編號 | 公司料號 | 客戶料號 | 規 格 | 回簽 | 单重(g) | 每100重量(g) | 热处理 | 電鍍 | 耐落 | 備注1 | 材質 | 備注2 | 打樣日期 | 打樣單號 | 量產承認日期 | 共用郵件
1326-001 | 11180001BZ134492 | CETKD4-DAU01-001A1 | IMS 2.5*5A |  | 0.2 | 20.4 | HV350-450 | 黑鋅(三)+二次封閉處理 | NYLOK(留0.8mm.涂2.5mm) | 用159-332的料(主料095-710) | 1018A
Note on G4: gc15: 06/7/06單重為0.205 06/8/7單重為0.203 06/11/15單重為0.204 06/11/15平均值為0.204