## 
上 海 格 琳 電 子 有 限 公 司
規格料號一覽表
客戶編號 | 公司料號 | 客戶料號 | 規 格 | 回簽 | 单重(g) | 热处理 | 電鍍 | 耐落 | 備注1 | 材質 | 備註2 | 日期 | 打樣單號 | 量產承認日期 | 共用郵件
1328-001 | 11180001WZ133052 | BRIS0086-K001AWC | (-)梅花CMS 3*6 |  | 0.436 | HV350-450 | 白鋅(三)+除氫 | PATCH(留1-2牙,塗4-6牙) | 017(7)-552(主料) | 18A | [5 empty] | 業務
1328-002 | 14042200CT000032 | BHVC0094-K001DCC | NUT M5 |  | 0.67 | 無HV | 鈍化(鹽霧48H) |  | 100%CCD检验 | SUS304 |  | 外購件
1328-003 | 11040000CT100932 | BHVC0105-K001DCC | FMS 4*35 |  | 2.83 | 无HV | 钝化 (盐雾48H无变化) | PATCH(TSN, 涂5mm,留1-2牙) | 100%CCD检验 | SUS304 |  | 2025-01-30 | Y13-250103005 | 45959
1328-004 | 11040000CT100942 | BHVC0104-K001DCC | FMS 4*5 |  | 0.61 | 无HV | 钝化 (盐雾48H无变化) | PATCH(留0.1mm,塗1.4-2.1mm) | 100%CCD检验 | SUS304 |  | 2025-01-30 | Y13-250103006 | 45959
1328-005 | 13041800CT000012 | BHVC0102-K001DCC | DB华司 6.4*13.80*1.40 |  | 0.72 | 无HV | 钝化 (盐雾48H无变化) |  | 100%CCD检验 | SUS304 | 外购件
1328-006 | 14042200CT000052 | BHVC0103-K001DCC | NUT M6 |  | 1.3 | 无HV | 钝化 (盐雾48H无变化) |  | 100%CCD检验 | SUS304 | 外购件
1328-007 | 14042300CT000062 | BHVC0203-K001DCC | NUT M2.5*5.0*1.9 |  | 0.25 | 无HV | 钝化(盐雾48H) |  | 100%CCD检验 | SUS304 | 外购件
1328-008 | 11040000CT001502 | BHVC0202-K001DCC | HMS/半牙 2.5*14 |  | 1.1 | 无HV | 钝化(盐雾48H) |  | 100%CCD检验 | SUS304 | 外购件
1328-009 | 13040500CT000012 | BHVC0201-K001DC | DB华司 2.7*5.45*0.72 |  | 0.045 | 无HV | 钝化(盐雾48H) |  | 100%CCD检验 | SUS304 | 外购件
1328-010 | 13040300CT000032 | BHVC0200-K001DCC | SW 2.2*4.4*1.05 |  | 0.05 | 无HV | 钝化(盐雾48H) |  | 100%CCD检验 | SUS304 | 外购件
1328-011 | 14042300CT000052 | BHVC0199-K001DCC | 方型螺母 M2*3.8*1.6 |  | 0.12 | 无HV | 钝化(盐雾48H) |  | 100%CCD检验 | SUS304 | 外购件
Note on J7: Administrator: 2025/11/25李玉文邮件要求耐落涂布范围改为留0.1mm,塗1.4-2.1mm
Note on G10: Administrator: 预估0.25
Note on L10: Administrator: 2026/3/16李玉文邮件要求材质SUS303改为SUS304
Note on G11: Administrator: 预估0.25
Note on G12: Administrator: 预估0.25
Note on G13: Administrator: 预估0.25
Note on G14: Administrator: 预估0.25