## 
上 海 格 琳 電 子 有 限 公 司
規格料號一覽表
客戶編號 | 公司料號 | 客戶料號 | 規 格 | 回簽 | 单重(g) | 每100重量(g) | 热处理 | 電鍍 | 耐落 | 備注1 | 材質 | 備注2 | 打樣日期 | 打樣單號 | 量產承認日期 | 共用郵件
1338-001 | 11180001BZ149512 | 1.08.01.5947 | IMS 1.4*3 | A01 | 0.038 |  | HV350-450 | 黑鋅(三) | PATCH(留0.3mm,塗1.5mm) | 用017(16)-618的料(主料) | 18A |  |  |  |  | 業務
1338-002 | 11180001BZ047182 | 1.08.01.5949 | ITS 1.6*5 |  | 0.079 |  | HV400-500 | 黑鋅(三) |  | 用1257-014的料(主料) | 18A |  |  |  |  | 業務
1338-003 | 11180001BZ008572 | 1.08.01.5948 | ITS 1.6*3.5A |  | 0.052 | 5.2 | HV400-500 | 黑鋅(三) |  | 用017(6)-043的料(主料) | 18A |  |  |  |  | 業務
1338-004 | 11180001WN044832 | 1.08.01.5950 | ITS 1.4*4 |  | 0.05 |  | HV400-500 | 鎳 |  | 用1257-004的料(主料) | 18A |  |  |  |  | 業務
1338-005 | 11310000CT100312 | 1.08.01.5951 | IMS 1.4*3.5 |  | 0.048 |  | 無 | 鈍化 | PATCH | 用1257-031的料(主料) | SUS316 |  |  |  |  | 業務
1338-006 | 11180001BZ042942 | 1.08.01.5952 | IPTS/W 1.6*3+4.5 |  | 0.11 |  | HV400-500 | 黑鋅(三) |  | 用143-274的料(主料) | 18A |  |  |  |  | 業務
Note on G6: j: 06/4/19單重為0.052 06/6/09單重為0.053 06/7/10單重為0.051 06/7/10平均值為0.052
Note on G11: j: 06/4/19單重為0.052 06/6/09單重為0.053 06/7/10單重為0.051 06/7/10平均值為0.052