## 
上 海 格 琳 電 子 有 限 公 司
規格料號一覽表
客戶編號 | 公司料號 | 客戶料號 | 客戶料號（新） | 規 格 | 版本號 | DELL圖面版本號 | 单重(g) | 热处理 | 電鍍 | 耐落 | 備注1 | 材質 | 備注2 | 頭徑 | 頭厚 | 衝針 | 打樣日期 | 打樣單號 | 量產承認日期 | 共用郵件
1345-001 | 11180001BN133652 | MA000011HG0 |  | IMS 4*10 |  |  | 0.95 | HV350-450 | 黑鎳 | NYLOK+防銹油 | 用038-2588的料 | 18A |  | 6.60-7.00 | 0.90-1.10 | JMF30*12 Q=1.0-1.3 TIN普通 (84-024) |  |  |  | 业务
1345-002 | 11040000CT100102 | 6052B0583101-1 |  | IMS-4 3*3+6.5 | A01 |  | 1.452 | 無 | 鈍化 | PATCH+防銹油 | 用038-4175的料 | SUS304 |  | 6.80-7.20 | 2.30-2.50 | JMF30*12 Q=1.2-1.3 TIN普通 (521-004專用) |  |  |  | 业务
1345-003 | 11180011BN100052 | 13050-72602120 |  | IMS 2*2.5 |  |  | 0.107 | HV350-450 | 黑鎳 | PATCH+專用防銹劑 | 用038-740的料 | 18A | 自動篩選 | 4.30-4.50 | 0.70-0.80 | JMF20*12-362 D=4.6 Q=0.8-0.9(M045) 弧度0.08 |  |  |  | 业务
1345-004 | 14152500WX000262 | ES00000Q90Q |  | DUT M2*5.5*6.1(料帶) |  |  | 0.743 | 無 | 霧錫 |  | 用159-2628的料 | 1215 | 料帶數量:0.8K/盤 | [6 empty] | 业务
1345-005 | 14152500WX000272 | ES00000QA0Q |  | DUT M3*5.5*4.53(料帶+Mylar) |  |  |  | 無 | 霧錫 |  | 用159-2629的料 | 1215 | 料帶數量:1.1K/盤 | [6 empty] | 业务
1345-006 | 14642400WX600242 | ES00000XP0Q |  | DUT M2.5*5.5*3.3(Mylar+料带) |  |  | 0.396 | 无HV | 雾锡（镍底1-3um,锡3-5um,12H) |  | 用159-2929的料 | C3604 | 料带数量：1500PCS/卷 | [6 empty] | 业务
1345-007 | 10SCREWBAGS07262 | 13AE01G0AM0901 |  | 螺絲包 |  |  | 1 | 13AE01G0AM0901 此料為螺絲包:有2顆13GMBKXF040Z-1 IMS 3*4的料用3302079(自封袋6*7*0.05mm無線印三個環保標籤加韓文英文字)夾鏈袋包裝,並貼上3303087 50*9條碼料號標籤(如樣品所示)為一套 |  |  | 用038-4939的料 | [8 empty] | 业务
1345-008 | 10SCREWBAGS08092 | 13AE01H0AM0801 |  | 螺丝包 |  |  | 1.315 | 此料為螺絲包:有4顆13050-D8B04000 FMS 3*4的料,用3302079(自封袋6*7*0.05mm無線印三個環保標籤加韓文英文字)夾鏈袋包裝,並貼上條碼料號標籤(如樣品所示)為一套 |  |  | 参照038-4604的料 | [8 empty] | 业务
1345-009 | 11180001BZ140262 | 6052B0767501 |  | IMS 2.5*3.5A |  |  | 0.16 | HV400-500 | 黑鋅(三)+除氫 | NYLOK | 用168-326的料 | [8 empty] | 业务
1345-010 | 11180001ZN027452 | 6052B0362801 |  | 梅花FMS 3*3 |  |  | 0.144 | HV350-450 | 藍鋅(三)+除氫 |  | 用017(7)-396的料 | 18A | [7 empty] | 业务
1345-011 | 11180001ZN022912 | 6052B0029701 |  | PMS 2*6 |  |  | 0.17 | HV400-500 | 藍鋅(三)+除氫 |  | 用017(7)-009的料 | [8 empty] | 业务
1345-012 | 11040010CL100012 | 13MS0021AM0322 |  | BMS-4-5A/橡膠 4*8+2 |  |  | 1.85 | 無 | 清洗(要亮)(72H) | NYLOK+防銹油 | 用038-2511的料 | SUS304 | [7 empty] | 业务
1345-013 | 11180001BS105962 | 13020-00407600-1 |  | IMS 2*4 |  |  | 0.252 | HV350-450 | 黑色鋅鎳合金(A系) | PATCH(咖啡紅) | 用292-2624的料 | 18A | [7 empty] | 业务
1345-014 | 17901700NN000022 | 13020-00407600-2 |  | Mylar 1.7*6.5*0.25 |  |  | 0.002 | 無 | 本色(黑色) |  | 用292-2624的料 | Mylar | [7 empty] | 业务
1345-015 | 11180001BZ048512 | MA00002SHG0 |  | PTS-1 4*20 |  |  | 1.6 | HV450-550 | 黑鋅(三)+二次封閉處理 |  | 用159-2421的料 | 18A | [7 empty] | 业务
1345-016 | 14092400NN000042 | FA1DM000800 |  | 壁栓 φ4*8*22.2 |  |  | 0.25 | 無 | 白色 |  | 用159-1262的料 | PE | [7 empty] | 业务
1345-017 | 11180001BZ101672 | 131B-00KR000 |  | IMS 2.5*5 |  |  | 0.243 | HV350-450 | 黑鋅(三)+二次封閉處理 | NYLOK | 用159-068的料 | 1018A | 此庫存為三價鉻 | [6 empty] | 业务
1345-018 | 14152600BN100162 | 13020-07991900 |  | 六角柱M3*4+6+5.5 |  |  | 1.2 | 無HV | 黑鎳 | PATCH | 用038-4989的料 | 1215 | 增加D/C標籤 | [6 empty] | 业务
1345-019 | 11180001WN147042 | 13020-00409400-1 |  | (+)(-)PMS-4A/W 2*4+7 |  |  | 0.267 | HV350-450 | 鎳 | PATCH | 用038-4940的料 | 18A | [7 empty] | 业务
1345-020 | 17901700NN000032 | 13020-00409400-2 |  | Mylar 1.7*8*0.25 |  |  | 0.015 | 無HV | 黑色 |  | 用038-4940的料 | Mylar | [7 empty] | 业务
1345-021 | 11180001BZ146712 | 13050-D3805010 |  | IMS 3*5 |  |  | 0.616 | HV350-450 | 黑鋅(三) | NYLOK | 用159-1750的料 | 18A | [7 empty] | 业务
1345-022 | 11180001ZN103872 | MA00003L9GQ |  | 防盜梅花CMS 3*6 |  |  | 0.488 | HV350-450 | 藍鋅(三) | PATCH | 用159-2647的料 | 18A | [7 empty] | 业务
1345-023 | 11180001BS105932 | 13050-D2B07000 |  | IMS 3*7 |  |  | 0.427 | HV350-450 | 黑色鋅鎳合金(A系) | PATCH | 用038-4333的料 | 18A | [7 empty] | 业务
1345-024 | 11180001BN140702 | 13020-00954500 |  | 手鎖螺絲S-4-5A 2*4 |  |  | 1.06 | HV350-450 | 黑鎳(要黑) | PATCH+防鏽油(盐雾8H) | 用038-5071的料 | 18A | [7 empty] | 业务
1345-025 | 10SCREWBAGS05682 | 13MS0190AM2101 |  | 13PB-29B0501(注:貼ASUS P/N: 13MS0190AM2101) | 螺絲包 |  | 0.68 |  | 此料為螺絲包:有4顆13050-D2503000 IMS 3*3的料，用3302079(自封袋6*7*0.05mm無線印三個環保標籤加韓文英文字)夾鏈袋包裝,並貼上條碼料號標籤(如樣品所示)為一套 |  |  |  | 用038-3692的料 | [6 empty] | 业务
1345-026 | 11180001WN132192 | 13050-D2503000 |  | IMS 3*3 |  |  | 0.159 | HV350-450 | 鎳 | NYLOK+防銹油 | 用032-404的料 | 18A | [7 empty] | 业务
1345-027 | 15044300CL000112 | EX30K000100 |  | 扭簧 0.45*7.09 |  |  | 0.039 | 無 | 清洗 |  | 用159-2134的料 | SUS304 | 外購件 | [6 empty] | 业务
1345-028 | 11180001BS106902 | 13050-72B04090 |  | IMS 2*4 |  |  | 0.1 | HV350-450 | 黑色鋅鎳合金(A系) | PATCH | 用292-3075的料 | 18A | [7 empty] | 业务
1345-029 | 11180001BZ136042 | 13050-D3805020 |  | IMS 3*5 |  |  | 0.36 | HV350-450 | 黑鋅(三)+二次封閉處理 | NYLOK | 用159-930的料 | 18A | [7 empty] | 业务
1345-030 | 11180001BZ136052 | 13050-D3808000 |  | IMS 3*8 |  |  | 0.481 | HV350-450 | 黑鋅(三)+二次封閉處理 | NYLOK | 用159-931的料 | 18A | [7 empty] | 业务
1345-031 | 11180001BZ154782 | 13050-D3803000 |  | IMS 3*3 |  |  | 0.564 | HV350-450 | 黑鋅(三) | PATCH | 用292-3581的料 | 18A | [7 empty] | 业务
1345-032 | 11180001WN135732 | 13050-J3506010 |  | CMS 4*6 |  |  | 0.888 | HV350-450 | 鎳 | NYLOK | 用038-2494的料 | 18A | [7 empty] | 业务
1345-033 | 11180001BN140432 | MM20035I005 |  | IMS 2*3.5 |  |  | 0.16 | HV350-450 | 黑鎳(要黑)+除氫 | PATCH(留0.4mm, 涂1.6-2.4mm)+上黑油 | 用168-142的料 | 18A | [7 empty] | 业务
1345-034 | 11180001BZ146302 | MS16020I300 |  | IMS 1.6*2 |  |  | 0.034 | HV350-450 | 黑鋅(三) | NYLOK+封閉劑 | 用038-2242的料 | 18A | [7 empty] | 业务
1345-035 | 11180001BZ101552 | MS20020I370 |  | IMS 2*2A |  |  | 0.164 | HV350-450 | 黑鋅(三)(二次封閉處理) | NYLOK | 用159-518的料 | 18A | 自動篩選 | [6 empty] | 业务
1345-036 | 11180001BZ133982 | MS20050I230 |  | IMS 2*5 |  |  | 0.12 | HV350-450 | 黑鋅(三) | NYLOK | 用095-668的料 | 18A | [7 empty] | 业务
1345-037 | 11180001WN129332 | MS20035I340 |  | IMS 2*3.5 |  |  | 0.096 | HV350-450 | 鎳 | NYLOK | 用038-1103的料 | 1018 | [7 empty] | 业务
1345-038 | 11180001BN119952 | 6052B0138801 |  | IMS 1.2*1.5 |  | A01 | 0.02 | HV350-450 | 黑鎳 | NYLOK | 用017(5)-344的料 | 1018 | [7 empty] | 业务
1345-039 | 11180001BZ155282 | 6052B0834601 |  | IMS 2*1.5 |  | A01 | 0.082 | HV350-450 | 黑鋅(三) | PATCH(咖啡红) | 用017(16)-971的料 | 18A | [7 empty] | 业务
1345-040 | 11180001BZ154852 | 6052B0120002 |  | IMS 2*2.5 |  | A01 | 0.085 | HV350-450 | 黑鋅(三) | PATCH | 用017(16)-948的料 | 18A | [7 empty] | 业务
1345-041 | 11180001BZ151872 | 6052B0081901 |  | IMS 2*4 |  | A02 | 0.1327 | HV350-450 | 黑鋅(三)+二次封閉處理 | PATCH(留0-0.5mm不涂，涂2±0.4mm) | 用017(16)-014的料 | 1018A | [7 empty] | 业务
1345-042 | 11180001BZ155272 | 6052B0842101 |  | IMS 1.6*2 |  | A01 | 0.057 | HV350-450 | 黑鋅(三) | PATCH(留0涂1+/-0.35mm) | 用017(16)-970的料 | 18A | [7 empty] | 业务
1345-043 | 11180001BZ144812 | 6052B0388301 |  | IMS 2*2 |  | A01 | 0.111 | HV350-450 | 黑鋅(三) | NYLOK | 用017(16)-314的料 | 18A | [7 empty] | 业务
1345-044 | 11180001BZ155502 | 6052B0835801 |  | IMS 2*3.5 |  | A01 | 0.095 | HV350-450 | 黑鋅(三) | PATCH | 用017(16)-985的料 | 18A | [7 empty] | 业务
1345-045 | 11180001BZ153022 | 6052B0714501 |  | IMS/細牙 1.6*1.05 |  | A01 | 0.045 | HV350-450 | 黑鋅(三) | PATCH(留0,塗2牙+/-1牙) | 用017(16)-791的料 | 18A | [7 empty] | 业务
1345-046 | 11180001BZ133642 | 6052B0176101 |  | IMS 3*5A |  | A01 | 0.48 | HV350-450 | 黑鋅(三) | NYLOK+防銹油 | 用017(5)-419的料 | 18A | [7 empty] | 业务
1345-047 | 11180001BN137572 | 6052B0509701 |  | IMS 2*2.5 |  | A01 | 0.11 | HV350-450 | 黑鎳 | PATCH(留0.35MAX,塗1.2MIN)+防銹油 | 用017(16)-513的料 | 18A | [7 empty] | 业务
1345-048 | 11180001WN135932 | MA00002BIG0 |  | IMS 2*2 |  |  | 0.055 | HV350-450 | 鎳 | NYLOK | 用032-596的料 | 18A | [7 empty] | 业务
1345-049 | 11180001BZ100772 | 6-35-B6130-100 |  | IMS 3*10A |  |  | 0.55 | HV350-450 | 黑鋅(三) | NYLOK | 用342-431的料 | 18A | [7 empty] | 业务
1345-050 | 11180001BN131882 | MA00000WJG0 |  | IMS 1.6*2 |  |  | 0.051 | HV350-450 | 黑鎳+黑油 | NYLOK | 用038-2016的料 | 18A | [7 empty] | 业务
1345-051 | 11180001BZ137152 | MA00002QYG0 |  | IMS 1.6*2 |  |  | 0.039 | HV350-450 | 黑鋅(三) | NYLOK | 用159-1010的料 | 18A | [7 empty] | 业务
1345-052 | 11180001BN134272 | MA0000122G0 |  | IMS 2.5*2.5 |  |  | 0.253 | HV350-450 | 黑鎳 | NYLOK | 用095-1148的料 | 18A | [7 empty] | 业务
1345-053 | 11180001BZ103252 | MA000004BG0 |  | IMS 2.5*4A |  |  | 0.145 | HV350-450 | 黑鋅(三)+二次封閉處理 | NYLOK | 用159-290的料 | 18A | [7 empty] | 业务
1345-054 | 11180001WN136472 | MA000012KG0 |  | IMS 2*1.5 |  |  | 0.192 | HV350-450 | 鎳 | NYLOK | 用129-410的料 | 18A | [7 empty] | 业务
1345-055 | 11180001BN131442 | MA00000H1G0 |  | IMS 2*4 |  |  | 0.13 | HV350-450 | 黑鎳(要黑)+防銹油 | NYLOK | 用038-361的料 | 18A | [7 empty] | 业务
1345-056 | 11180001BZ102702 | MA00001GRG0 |  | IMS 2*2.5 |  |  | 0.08 | HV400-500 | 黑鋅(三) | NYLOK(留0.3mm,塗1.5mm) | 用095-295的料 | 18A | [7 empty] | 业务 |  | 工程
1345-057 | 11180001BS104522 | MA00002NCG0 |  | IMS 2.5*6 |  |  | 0.235 | HV350-450 | 黑色鋅鎳合金(A系)(A043)+納米封閉處理 | PATCH | 用159-1899的料 | 18A | [7 empty] | 业务
1345-058 | 11180001WN108312 | MA00002D9G0 |  | IMS 2*3 |  |  | 0.085 | HV350-450 | 鎳 | NYLOK | 用342-059的料 | 18A | [7 empty] | 业务
1345-059 | 11180001WN102802 | MA00000ZEG0 |  | IMS 2.5*3.5 |  |  | 0.133 | HV400-500 | 鎳 | NYLOK | 用017(5)-168的料 | 18A | [7 empty] | 业务
1345-060 | 11180001BS106892 | MA00002UOG0 |  | CMS 2*5 |  |  | 0.143 | HV350-450 | 黑色鋅鎳合金(A系)(A043)+納米封閉 | PATCH(咖啡紅) | 用159-2404的料 | 18A | [7 empty] | 业务
1345-061 | 11180001BS105312 | MA000027DG0 |  | IMS 2*2 |  |  | 0.078 | HV350-450 | 黑色鋅鎳合金(A系) | PATCH(黃色)(防銹油) | 用159-2041的料 | 18A | [7 empty] | 业务
1345-062 | 11180001BS107402 | MM20045I180 |  | 梅花CMS 2*4.5 |  |  | 0.127 | HV350-450 | 黑色鋅鎳合金(A系) | PATCH | 用038-4846的料 | 18A | [7 empty] | 业务
1345-063 | 11180001BN138222 | MA00002C4G0 |  | IMS 1.4*1.2 |  |  | 0.045 | HV300-400 | 黑鎳 | PATCH | 用159-2132的料 | 18A | [7 empty] | 业务
1345-064 | 11180001WN144382 | 14-C0000-20312-0A-00 |  | IMS 1.6*1.2 |  |  | 0.1 | HV350-450 | 鎳 | PATCH | 用1195-001的料 | 18A | [7 empty] | 业务
1345-065 | 11180001BZ036002 | 460-000492 |  | ITS-3/雙 1.4*3 |  |  | 0.061 | HV400-500 | 黑鋅(三) |  | 用006-373的料 | 18A | [7 empty] | 业务
1345-066 | 11180001BZ041422 | 460-000641 |  | ITS-3/雙 1.4*4 |  |  | 0.048 | HV400-500 | 黑鋅(三) |  | 用091-143的料 | 18A | 自動篩選 | [6 empty] | 业务
1345-067 | 11180001BZ041432 | 460-000642 |  | ITS-3/雙 1.4*2.3 |  |  | 0.042 | HV400-500 | 黑鋅(三) |  | 用091-144的料 | 18A | 自動篩選 | [6 empty] | 业务
1345-068 | 11180001BZ043862 | 460-000722 |  | ITS 1.4*4 |  |  | 0.081 | HV400-500 | 黑鋅(三) |  | 用006-506的料 | 18A | [7 empty] | 业务
1345-069 | 11180001BS003052 | 460-001168 |  | ITS-3/雙 1.4*4 |  |  | 0.048 | HV400-500 | 黑色鋅鎳合金(A系) |  | 用006-705的料 | 18A | [7 empty] | 业务
1345-070 | 11180001WS000562 | 460-001169 |  | ITS-3/雙 1.4*4 |  |  | 0.048 | HV400-500 | 鋅鎳合金本色 |  | 用006-706的料 | 18A | [7 empty] | 业务
1345-071 | 11180001ZN102912 | MA00002MGG0 |  | 梅花IMS 1.4*3.5 |  |  | 0.055 | HV350-450 | 藍鋅(三) | PATCH | 用159-2219的料 | 18A | [7 empty] | 业务
1345-072 | 11180001WN144272 | MA00002FXG0 |  | 梅花IMS 2*4 |  |  | 0.126 | HV350-450 | 鎳 | PATCH | 用159-2215的料 | 18A | [7 empty] | 业务
1345-073 | 11180001BN131612 | 8PF84 |  | IMS 1.6*1.5 |  |  | 0.089 | HV350-450 | 黑鎳(要黑)+黑油 | NYLOK | 用038-1947的料 | 18A | [7 empty] | 业务
1345-074 | 11180001BN135672 | MS20028I160 |  | IMS 2*2.8 | 3A |  | 0.106 | HV350-450 | 黑鎳 | NYLOK | 用038-3160的料 | 18A | [7 empty] | 业务
1345-075 | 11180001BZ138672 | MS16025I430 |  | IMS 1.6*2.5 | 3A |  | 0.051 | HV350-450 | 黑鋅(三) | NYLOK | 用038-2475的料 | 18A | [7 empty] | 业务
1345-076 | 11180001BZ138672 | 13050-40802070 |  | IMS 1.6*2.5 |  |  | 0.051 | HV350-450 | 黑鋅(三) | NYLOK | 用038-2475的料 | 18A | [7 empty] | 业务
1345-077 | 11180001BN133462 | 13050-40610000 |  | IMS 1.6*10 |  |  | 0.131 | HV350-450 | 黑鎳+黑油 | NYLOK | 用038-2509的料 | 18A | [7 empty] | 业务
1345-078 | 11180001BZ155072 | 13050-72810100 |  | IMS/特殊 2*10.6 |  |  | 0.213 | HV350-450 | 黑鋅(三) | NYLOK(yellow) | 用621-186的料 | 18A | [7 empty] | 业务
1345-079 | 11180001BS002232 | 13050-D3H06010 |  | ITS 3*6 |  |  | 0.425 | HV450-550 | 黑色鋅鎳合金(A系) |  | 用038-4470的料 | 18A | [7 empty] | 业务
1345-080 | 11180001BS103022 | 13050-B2B04020 |  | IMS 2.5*4 |  |  | 0.213 | HV350-450 | 黑色鋅鎳合金(A系) | NYLOK | 用038-3222的料 | 18A | [7 empty] | 业务
1345-081 | 11180001BZ141102 | SCRR221111-0238 |  | IMS 3*3 |  |  | 0.208 | HV350-450 | 黑鋅(三) | NYLOK+二次封閉處理 | 用889-017的料 | 18A | [7 empty] | 业务
1345-082 | 11180001BZ134502 | 13050-B2806070 |  | IMS 2.5*6 |  |  | 0.235 | HV350-450 | 黑鋅(三)+二次封閉處理 | NYLOK(留0.5mm塗2.0mm) | 用159-839的料 | 18A | [7 empty] | 业务
1345-083 | 11180001BS001962 | 131A-020Y000 |  | 手鎖螺絲-4 3*6 |  |  | 2.75 | HV350-450 | 黑色鋅鎳合金(A系) |  | 用038-4090的料 | 18A | [7 empty] | 业务
1345-084 | 11180001BZ100722 | 6-35-B6120-2RC |  | IMS 2*2 |  |  | 0.125 | HV350-450(A040) | 黑鋅(三)(A042-1) | NYLOK | 用342-188的料 | 1018A | 自動篩選 | [6 empty] | 业务
1345-085 | 11180001WZ134722 | MA00003R7GQ |  | FMS #6*6 |  |  | 0.362 | HV350-450 | 白鋅(三) | PATCH(留0mm塗1.6mm) | 用159-2897的料 | 18A | [7 empty] | 业务
1345-086 | 11180001WN145222 | 13ES00M0M01011 |  | BMS 3*5 |  |  | 0.517 | HV350-450 | 鎳 | PATCH(留0.5mm,點2.5mm) | 用038-4642的料 | 18A | [7 empty] | 业务
1345-087 | 11180001BZ047882 | 13ES00L0M02011 |  | ITS-4 4.8*5.3+4.7 |  |  | 1.663 | HV450-550 | 黑鋅(三) |  | 用292-2851的料 | 18A | [7 empty] | 业务
1345-088 | 11180001BS107652 | 13050-D2B04010 |  | IMS 3*4 |  |  | 0.25 | HV350-450 | 黑色鋅鎳合金(A系) | PATCH | 用038-4874的料 | 18A | [7 empty] | 业务
1345-089 | 11180001WN133132 | 13050-B25040A0 |  | IMS 2.5*4 |  |  | 0.18 | HV350-450 | 鎳 | NYLOK | 用159-023的料 | 18A | [7 empty] | 业务
1345-090 | 11180001WZ034912 | MA00000V85Q |  | CMS 3*4 |  |  | 0.285 | HV350-450 | 白鋅(三) |  | 用159-1514的料 | 18A | [7 empty] | 业务
1345-091 | 11180001WN142702 | MA000021IGQ |  | HMS/W/下花齒 3*6+7 |  |  | 0.664 | HV350-450 | 鎳 | PATCH | 用159-1920的料 | 18A | [7 empty] | 业务
1345-092 | 11180001BZ151272 | MA00002KJGQ |  | FMS #6*5 |  |  | 0.276 | HV350-450 | 黑鋅(三) | PATCH | 用159-2313的料 | 18A | [7 empty] | 业务
1345-093 | 11180001WN147812 | MA000039CGQ |  | PMS/W 3*6+7 |  |  | 0.645 | HV350-450 | 鎳 | PATCH(留0.5mm，塗3.0mm) | 用159-2833的料 | 18A | [7 empty] | 业务
1345-094 | 11180001WN147802 | MA000039BGQ |  | PMS 3*8 |  |  | 0.593 | HV350-450 | 鎳 | PATCH(留0.5mm，塗3.0mm) | 用159-2832的料 | 18A | [7 empty] | 业务
1345-095 | 11180001WZ134552 | MA00003AKGQ |  | IMS 2*3.5 |  |  | 0.193 | HV300-400(客戶要求) | 白鋅(三) | PATCH(留0.4mmREF，塗2.0mmREF) | 用159-2836的料 | 18A | [7 empty] | 业务
1345-096 | 11180001WZ134732 | MA00003R6GQ |  | FMS #6*3.5 |  |  | 0.21 | HV350-450 | 白鋅(三) | PATCH(留0mm塗1.6mm) | 用159-2898的料 | 18A | [7 empty] | 业务
1345-097 | 11180001WZ038192 | MA00000V8GQ |  | CMS 3*4 |  |  | 0.43 | HV350-450 | 白锌(三) |  | 用159-2925的料 | 18A | [7 empty] | 业务
1345-098 | 10SCREWBAGS08102 | 13AE01H0AM0701 |  | 螺絲包 |  |  | 1.15 |  | 此料為螺絲包,有1顆13050-D2506000的料，(自封袋6*7*0.05mm無線印三個環保標籤加韓文英文字)夾鏈袋包裝(3302079),並貼上3303087 50*9mm條碼料號標籤為一套 |  |  |  | 参照038-4888
1345-099 | 11180001BZ152482 | MA000013CGQ |  | FMS 3*4 |  |  | 0.188 | HV350-450 | 黑鋅(三) | PATCH | 用001-1139的料 | 18A | [7 empty] | 业务
1345-100 | 11180001ZN028862 | MA00002ZAGQ |  | IMS/下花齒 #6*5 |  |  | 0.499 | HV350-450 | 藍鋅(三) |  | 用038-4092的料 | 18A | [7 empty] | 业务
1345-101 | 11180001BZ102212 | 6-35-B6125-3R0 |  | IMS 2.5*3A |  |  | 0.175 | HV350-450 | 黑鋅(三) | NYLOK | 用095-034的料 | 1018A | [7 empty] | 业务
1345-102 | 11180001BZ145252 | 6-35-B6125-4R1 |  | IMS 2.5*4 |  |  | 0.298 | HV350-450 | 黑锌(三) | NYLOK | 用342-518的料 | 18A | [7 empty] | 业务
1345-103 | 14642500WX000512 | HQ22120322000 |  | DUT M2*5*2.7(料帶) |  |  | 0.306 | 無 | 霧錫(鎳底1-3um,錫3-5um,鹽霧12H) | 料帶數量:1.5K/盤 | 用1141-342的料 | C3604 | [7 empty] | 业务
1345-104 | 11180001BZ102502 | MA00000FFG0 |  | IMS 2*4A |  |  | 0.084 | HV300-400 | 黑鋅(三) | NYLOK+上透明漆 | 用095-198的料 | 1018A | ★ | [6 empty] | 业务
1345-105 | 11180001WN134242 | MA00000OUG0 |  | IMS 1.4*1.5 |  |  | 0.084 | HV350-450 | 鎳 | NYLOK | 用159-940的料 | 18A |  | 4.90-5.20 | 0.40-0.50 |  |  |  |  | 业务
1345-106 | 11180001BZ135752 | MA00000OSG0 |  | IMS 1.4*1.2 |  |  | 0.026 | HV300-400 | 黑鋅 | NYLOK(不留前導牙,涂0.7MM) | 用095-744的料 | 18A | [7 empty] | 业务
1345-107 | 11180001WN147442 | 8043B0038701 |  | FMS 2*4 |  |  | 0.098 | HV350-450 | 镍 | PATCH | 用703-164的料 | 18A | [7 empty] | 业务
1345-108 | 11180001BZ134842 | MM25040I243 |  | IMS 2.5*4A |  |  | 0.174 | HV350-450 | 黑鋅(三)+二次封閉處理 | NYLOK(耐落留0.5mmref塗2.0mm) | 用159-867的料 | 18A |  | 4.20-4.50 | 0.70-0.80 | JMF23-305 |  |  |  | 业务
1345-109 | 11180001BZ102702 | MS20025I440 |  | IMS 2*2.5(HW) |  |  | 0.08 | HV350-450 | 黑鋅(三) | NYLOK(留0.3mm,涂1.5mm) | 用095-295的料 | 1018A | 自動篩選 | [6 empty] | 业务
1345-110 | 11180001BN131442 | MM20040IL66 |  | IMS 2*4 |  |  | 0.13 | HV350-450 | 黑鎳(要黑)+防銹油 | NYLOK | 用038-361的料 | 18A | [7 empty] | 业务
1345-111 | 11180001BZ045382 | 460-000807 |  | PTS-1 2*6 |  |  | 0.13 | HV400-500 | 黑鋅(三)(鹽霧48小時無白銹) |  | 用006-545的料 | 18A
1345-112 | 11180001BZ050772 | MM12015I470 |  | IMS 1.2*1.5 |  |  | 0.02 | HV350-450 | 黑鋅(三) |  | 用038-5088的料 | 18A
1345-113 | 11180001WN045762 | 4610AA000973 |  | IMS 1.0*2.4 |  |  | 0.018 | HV350-450 | 鎳+封閉劑(鹽霧12H) |  | 用1325-001的料 | 18A | 自動篩選
1345-114 | 11180001WN144622 | 6052B0797401 |  | FMS 3*3 | A01 |  | 0.154 | HV350-450 | 鎳 | PATCH（留0.05MAX,塗1.5min） | 用017(16)-688的料 | 18A
1345-115 | 11180001BN002352 | 13GMCKXF065B |  | ITS 3*6.5 |  |  | 0.329 | HV450-550 | 黑鎳 |  | 用038-781的料 | 18A | 自動篩選
1345-116 | 11180001BS002232 | 13050-D3H06000 |  | ITS 3*6 |  |  | 0.425 | HV450-550 | 黑色鋅鎳合金(A系) |  | 用038-4470的料 | 18A
1345-117 | 11180001BN100432 | MS20025I013 |  | IMS 2*2.5 | 3A |  | 0.121 | HV350-450 | 黑鎳(要黑)+除氫 | NYLOK+黑油 | 用168-236的料 | 18A | 自動篩選
1345-118 | 11180001WN143542 | MM20040I280 |  | IMS 2*4 | 3A |  | 0.162 | HV350-450 | 鎳+除氫 | PATCH | 用168-2097的料 | 18A
1345-119 | 11180001BZ149052 | MM16018I070 |  | IMS 1.6*1.8 | 3A |  | 0.06 | HV350-450 | 黑鋅(三)+除氫 | PATCH | 用168-2084的料 | 18A
1345-120 | 11410001CT100202 | MS12012I050 |  | IMS 1.2*1.0 |  |  | 0.009 | 不銹鋼熱處理HV450-550 | 鈍化 | PATCH(白色) | 用168-2086的料 | SUS410
1345-121 | 11180001WN016462 | 13GMAKXC020W-1 |  | IMS 2*2 |  |  | 0.07 | HV350-450 | 鎳 |  | 用038-554的料 | 18A
1345-122 | 11180001WN102692 | 13GMBKXC025W-1 |  | IMS 2*2.5 |  |  | 0.086 | HV350-450 | 鎳 | NYLOK | 用017(5)-047的料 | 1018
1345-123 | 11180001WN104832 | 13GMBK2C035W-1 |  | IMS 2*3.5 |  |  | 0.095 | 有 | 鎳 | NYLOK | 用292-053的料 | 18A
1345-124 | 11180001WN104782 | 13GMBKXC040W-1 |  | IMS 2*4 |  |  | 0.1 | HV350-450 | 鎳 | NYLOK | 用292-026的料 | 18A
1345-125 | 11180001BN102522 | 13GMBKXF030B-1 |  | IMS 3*3 |  |  | 0.208 | HV350-450 | 黑鎳+黑油 | NYLOK | 用038-336的料 | 18A
1345-126 | 11180001BZ101552 | 13GMBK3C024Z-1 |  | IMS 2*2A |  |  | 0.164 | HV350-450 | 黑鋅(三)(二次封閉處理) | NYLOK | 用159-518的料 | 18A | 自動篩選
1345-127 | 11180001BZ137552 | 13050-72802040 |  | IMS 2*2.5 |  |  | 0.166 | HV350-450 | 黑鋅(三) | NYLOK | 用159-1033的料 | 18A
1345-128 | 11180001BN131512 | 13GMBKXC050B-1 |  | IMS 2*5 |  |  | 0.15 | HV350-450 | 黑鎳+黑油 | NYLOK | 用027-459的料 | 18A
1345-129 | 11180001BN102412 | 13GMBKXC080B-1 |  | IMS 2*8 |  |  | 0.206 | HV350-450 | 黑鎳 | NYLOK+上黑油 | 用038-238的料 | 18A
1345-130 | 11180001BN131312 | 13GMBKXD030B-1 |  | IMS 2.5*3 |  |  | 0.144 | HV350-450 | 黑鎳+黑油 | NYLOK | 用027-133的料 | 18A
1345-131 | 11180001BN131392 | 13GMBKXD040B-1 |  | IMS 2.5*4 |  |  | 0.167 | HV350-450 | 黑鎳(要黑) | NYLOK | 用159-983的料 | 18A
1345-132 | 11180001BN131232 | 13GMBKXD050B-1 |  | IMS 2.5*5 |  | . | 0.21 | HV350-450 | 黑鎳+黑油 | NYLOK | 用098-015的料 | 18A
1345-133 | 11180001BN136732 | MS12030I180 |  | 梅花IMS 1.2*3 |  |  | 0.036 | HV350-450 | 黑鎳 | NYLOK | 用964-010的料 | 18A
1345-134 | 11180001WN145012 | 6052B0619401 |  | IMS 2*3.5 | A01 |  | 0.101 | HV350-450 | 鎳 | PATCH(留0-1牙,涂1.6mm) | 用017(16)-662的料 | 18A
1345-135 | 11180001BN102622 | MA00000H6G0 |  | IMS 2*10 |  |  | 0.236 | HV350-450 | 黑鎳+黑油 | NYLOK | 用038-370的料 | 18A
1345-136 | 11410001BN100122 | 131B-045K000 |  | 梅花CMS 1.4*4.5 |  |  | 0.056 | 不鏽鋼熱處理HV450-550 | 黑鎳(材質SUS410) | PATCH | 用038-4948的料 | SUS410
1345-137 | 11180001WN146342 | MM16035I060 |  | 梅花IMS 1.6*3.5 | 3A |  | 0.063 | HV350-450 | 鎳+除氫 | PATCH | 用168-2390的料 | 18A
1345-138 | 11180001WN147852 | 131B-047L000 |  | 梅花CMS 1.6*4 |  |  | 0.066 | HV350-450 | 鎳 | PATCH | 用038-5033的料 | 18A
1345-139 | 11180001WN106172 | 13GMBKXC061W-1 |  | IMS 2*6 |  |  | 0.136 | HV350-450 | 鎳 | NYLOK | 用038-385的料 | 18A
1345-140 | 11180001BZ140532 | E43-1209001-G68 |  | IMS 2*9 |  |  | 0.207 | HV350-450 | 黑鋅(三) | NYLOK(咖啡紅) | 用038-2673的料 | 18A
1345-141 | 11180001WN131262 | 6052B0155401 |  | IMS 1.6*1.5 | A02 |  | 0.088 | HV350-450 | 鎳 | NYLOK(留0-0.35mm,涂1.0+/-0.35mm) | 用017(5)-387的料 | 18A
1345-142 | 11180001BZ136122 | 6052B0204402 |  | IMS 1.6*2 | A01 |  | 0.034 | HV350-450 | 黑鋅(三) | NYLOK(留0-0.35mm,塗1.00+/-0.35mm)+封閉劑 | 用017(12)-466的料 | 18A
1345-143 | 11180001ZN102632 | MA000028NGQ |  | IMS 3*3.8 |  |  | 0.456 | HV350-450 | 藍鋅(三) | PATCH | 用159-2095的料 | 18A
1345-144 | 11180001WN111512 | MA00000A4G0 |  | IMS 2*3 |  |  | 0.19 | HV350-450 | 鎳 | NYLOK | 用159-555的料 | 18A
1345-145 | 11180001BZ144132 | 13050-20801010 |  | IMS 1.2*1.5 |  |  | 0.02 | HV350-450 | 黑鋅(三) | NYLOK | 用297-395的料 | 18A
1345-146 | 11180001BN034562 | 13050-21101000 |  | IMS 1.2*1.4 |  |  | 0.039 | HV350-450 | 黑鎳(要黑) |  | 用038-4010的料 | 18A
1345-147 | 11180001BZ146632 | 13050-728021A0 |  | IMS 2*2 |  |  | 0.106 | HV350-450 | 黑鋅(三) | NYLOK | 用038-3744的料 | 18A
1345-148 | 11180001BZ135202 | 13050-72804000 |  | IMS 2*4A |  |  | 0.135 | HV350-450 | 黑鋅(三)+二次封閉處理 | NYLOK | 用159-876的料 | 4.30-4.50 | 自動篩選
1345-149 | 11180001BS107772 | 13050-40B02100 |  | IMS 1.6*2 |  |  | 0.052 | HV350-450 | 黑色鋅鎳合金(A系)+除氢 | PATCH | 用038-4896的料 | 18A
1345-150 | 11180001BZ139652 | 13050-40803210 |  | IMS 1.6*3.5 |  |  | 0.065 | HV350-450 | 黑鋅(三) | NYLOK | 用038-2585的料 | 18A
1345-151 | 11410001PD103702 | 13050-74912000 |  | 法線梅花IMS-4A 2*11.5+0.5 |  |  | 0.217 | 不鏽鋼熱處理HV450-550 | 頭部PVD(黑色) | PATCH | 用038-4684的料 | SUS410 | 自動篩選
1345-152 | 11410001PD103062 | 13050-74910130 |  | 法線梅花IMS-4A 2*9.5+0.5 |  |  | 0.19 | 不鏽鋼熱處理HV450-550 | 頭部PVD(黑色) | PATCH | 用038-4462的料 | SUS410 | 自動篩選
1345-153 | 11410001PD100062 | 13050-74908010 |  | 法線梅花IMS-4A 2*8 |  |  | 0.144 | 啟陽熱處理(HV450-550) | PVD(頭部)(黑色)(A018) | NYLOK | 用038-2345的料 | SUS410 | 自動篩選
1345-154 | 11410001PD101102 | 13050-74907210 |  | 法線梅花IMS-4A 2*6.5+0.5 |  |  | 0.126 | 不銹鋼熱處理HV450-550 | 頭部PVD(黑色) | NYLOK | 用038-3484的料 | SUS410 | 自動篩選
1345-155 | 11410001PD101632 | 13050-74904400 |  | 法線梅花IMS-4A 2*4 |  |  | 0.077 | 不銹鋼熱處理(HV450-550) | 頭部PVD(黑色)(A018) | PATCH | 用038-2683的料 | SUS410 | 自動篩選
1345-156 | 11410001PD105452 | 13050-74906810 |  | 法線梅花IMS-4A/特殊2*6.5(-2.5束尾) |  |  | 0.111 | 不鏽鋼熱處理HV450-550 | 頭部PVD(黑色) | PATCH | 用038-5075的料 | SUS410
1345-157 | 11410001CL102302 | 13050-74910170 |  | 法線梅花IMS-4A 2*9.5+0.5 |  |  | 0.18 | 不鏽鋼熱處理HV450-550 | 清洗 | PATCH | 用038-5077的料 | SUS410
1345-158 | 11410001CL101662 | 13050-74907110 |  | 法線梅花IMS-4A 2*6.5+0.5 |  |  | 0.126 | 不銹鋼熱處理HV450-550 | 鈍化 | NYLOK | 用038-3483的料 | SUS410
1345-159 | 11410001CL100782 | 13050-74904300 |  | 法線梅花IMS-4A 2*4 |  |  | 0.07 | 啟陽熱處理(HV450-550) | 鈍化 | NYLOK | 用038-2721的料 | SUS410
1345-160 | 11410001CL102322 | 13050-74906800 |  | 法線梅花IMS-4A/特殊2*6.5(-2.5束尾) |  |  | 0.111 | 不鏽鋼熱處理HV450-550 | 清洗 | PATCH | 用038-5078的料 | SUS410
1345-161 | 11410001PD101882 | 13050-74909000 |  | 法線梅花IMS-4A 2*8.5+0.5(新品) |  |  | 0.161 | 不銹鋼熱處理HV450-550 | 頭部PVD(黑色)(A018) | PATCH | 用038-3928的料 | SUS410 | 自動篩選
1345-162 | 11410001CL102092 | 13050-74909010 |  | 法線梅花IMS-4A 2*8.5+0.5(新品) |  |  | 0.16 | 不銹鋼熱處理HV450-550 | 鈍化 | PATCH | 用038-3985的料 | SUS410
1345-163 | 11180001BZ100722 | 13050-72802100 |  | IMS 2*2 |  |  | 0.125 | HV350-450(A040) | 黑鋅(三)(A042-1) | NYLOK | 用342-188的料 | 1018A | 自動篩選
1345-164 | 11180001BZ135142 | 13GMBK3C038Z-1 |  | IMS 2*3 |  |  | 0.09 | HV350-450 | 黑鋅(三) | NYLOK | 用038-1901的料 | 18A
1345-165 | 11180001BZ153212 | 13050-40802160 |  | IMS-4A 1.6*2 |  |  | 0.124 | HV350-450 | 黑鋅(三)+除氫 | PATCH | 用168-2349的料 | 18A
1345-166 | 11180001WN102742 | 13050-B2504100 |  | IMS 2.5*4.5 |  |  | 0.158 | HV400-500 | 鎳+防銹油 | NYLOK | 用017(5)-169的料 | 18A
1345-167 | 11180001BZ137642 | 13050-72804100 |  | IMS 2*4.5 |  |  | 0.124 | HV350-450 | 黑鋅(三) | NYLOK | 用038-2354的料 | 18A
1345-168 | 11180001BZ132202 | 13GMBK2K030Z-1 |  | IPMS 1.6*3A |  |  | 0.04 | HV350-450 | 黑鋅(三) | NYLOK | 用095-569的料 | 18A
1345-169 | 11180001BZ135342 | 13050-728020A0 |  | IMS 2*2.5A |  |  | 0.108 | HV350-450 | 黑鋅(三)+二次封閉處理 | NYLOK | 用159-895的料 | 18A
1345-170 | 11410001PD103832 | 13050-74903420 |  | 法線梅花IMS-4A 2*3+0.5 |  |  | 0.071 | 不鏽鋼熱處理HV450-550 | 頭部PVD(黑色) | PATCH | 用038-4699的料 | SUS410 | 自動篩選
1345-171 | 11180001BN133962 | 6052B0302601 |  | IMS 2*3 | A01 |  | 0.08 | HV350-450 | 黑鎳 | NYLOK | 用017(12)-538的料 | 18A
1345-172 | 11180001BZ151172 | 6052B0117602 |  | IMS 2*4.5 | A01 |  | 0.11 | HV350-450 | 黑鋅(三)(純黑) | PATCH(留0-1牙，涂4牙以上) | 用017(16)-658的料 | 18A
1345-173 | 11180001BZ117352 | 6052B0094301 |  | IMS 2.5*4.5A | A03 |  | 0.19 | HV400-500 | 黑鋅(三) | 紅色NYLOK | 用017(5)-201的料 | 1018A
1345-174 | 11180001BZ146132 | 6052B0508901 |  | IMS 1.6*1.8 | A01 |  | 0.041 | HV350-450 | 黑鋅(三) | PATCH(留0-0.35mm,塗1.05±0.35mm) | 用1071-002的料 | 18A
1345-175 | 11180001WN139612 | 6052B0339401 |  | IMS 1.2*1.2 | A01 |  | 0.016 | HV300-400 | 白鎳 | NYLOK | 用017(16)-200的料 | 18A
1345-176 | 11180001BN119312 | A4010032000S |  | PMS 5*12 |  |  | 2.625 | HV450-550 | 黑鎳 | NYLOK | 用292-281的料 | 1018A
1345-177 | 11180001ZN029212 | 31083994 |  | IMS 5*12 |  |  | 2.464 | HV350-450 | 藍鋅(三) |  | 用738-570的料 | 18A
1345-178 | 11180001BN140402 | 13050-DD605000 |  | HMS/W 3*5.5+8 |  |  | 0.815 | HV350-450 | 黑鎳(要黑) | PATCH | 用038-5009的料 | 18A
1345-179 | 11180001BZ147722 | MA000020QG0 |  | IMS 1.4*1.6 |  |  | 0.048 | HV300-400 | 黑鋅(三) | PATCH | 用159-1904的料 | 18A
1345-180 | 11180001BN131612 | MA00000PEG0 |  | IMS 1.6*1.5 |  |  | 0.089 | HV350-450 | 黑鎳(要黑)+黑油 | NYLOK | 用038-1947的料 | 18A
1345-181 | 11180001BN139422 | MA00002WXG0 |  | IMS 1.6*3 |  |  | 0.087 | HV350-450 | 黑鎳 | PATCH | 用159-2520的料 | 18A
1345-182 | 11180001BZ135732 | MA00000MMG0 |  | IMS 1.6*4 |  |  | 0.069 | HV350-450 | 黑鋅(三)+二次封閉處理 | NYLOK | 用159-905的料 | 18A
1345-183 | 11180001BZ101512 | MA000007AG0 |  | IMS 2*2A |  |  | 0.105 | HV350-450 | 黑鋅(三)+二次封閉處理 | NYLOK | 用159-379的料 | 18A
1345-184 | 11180001BZ152262 | MA00002T3G0 |  | IMS 2*3 |  |  | 0.112 | HV350-450 | 黑鋅(三) | PATCH | 用159-2403的料 | 18A
1345-185 | 11180001BZ145062 | MA00002HDG0 |  | IMS 2*3 |  |  | 0.122 | HV350-450 | 黑鋅(三) | NYLOK(留0.2mm,對邊,咖啡紅) | 用656-454的料 | 18A | [9 empty] | 工程
1345-186 | 11180001BN131382 | MA0000042G0 |  | IMS 2.5*6 |  |  | 0.24 | 有 | 黑鎳 | PATCH+防銹油 | 用027-577的料 | 18A
1345-187 | 11180001BZ118632 | MA00000QAG0 |  | IMS 2*2.5A |  |  | 0.1 | HV350-450 | 黑鋅(三)+二次封閉處理 | NYLOK | 用159-572的料 | 18A
1345-188 | 11180011BN100672 | 62501084 |  | PMS/SW/FW 4*9 |  |  | 1.47 | HV350-450 | 黑鎳(要黑) | PATCH | 用1065-025的料 | 18A
1345-189 | 11180001BS103432 | 131B-02KF000 |  | 梅花IMS 2*4 |  |  | 0.089 | HV350-450 | 黑色鋅鎳合金(A系) | NYLOK | 用292-1867的料 | 18A | [6 empty] | 工程
1345-190 | 11180001BN135322 | 131B-020R000 |  | IMS 2*3.5 |  |  | 0.101 | HV350-450 | 黑鎳 | NYLOK | 用038-3033的料 | 18A
1345-191 | 11180001WN131072 | 6052B0156201 |  | IMS 2*2 | A03 |  | 0.1 | HV350-450 | 鎳 | NYLOK(留0-0.4mm,涂1.0+/-0.40mm) | 用017(5)-380的料 | 18A
1345-192 | 11410001CL102272 | 6052B0831201 |  | 法線IMS-7 2*6 |  |  | 0.105 | 不銹鋼熱處理HV450-550 | 清洗 | PATCH | 用017(16)-963的料 | SUS410
1345-193 | 11180001BZ029002 | 6052B0130801 |  | IMS 1.6*2A | A01 |  | 0.062 | HV350-450 | 黑鋅(三) |  | 用017(5)-321的料 | 1018
1345-194 | 11180001WN139472 | MS20025I700 |  | IMS 2*2.5(細牙) |  |  | 0.089 | HV350-450 | 鎳+除氫 | NYLOK | 用168-1538的料 | 18A |  | 4.10-4.50 | 0.40-0.60 | #1
1345-195 | 11180001BN135672 | 13050-72602300 |  | 131B-01V00AS |  |  | 0.106 | HV350-450 | 黑鎳 | NYLOK | 用038-3160的料 | 18A
1345-196 | 11180001WN118882 | 13050-40502080 |  | IMS 1.6*2.5 |  |  | 0.043 | HV350-450 | 鎳 | PATCH(留0-0.35mm, 涂1.00+/-0.35mm) | 用017(5)-271的料 | 18A
1345-197 | 11180001BZ141422 | 13050-72805310 |  | IMS 2*5.5 |  |  | 0.153 | HV350-450 | 黑鋅(三) | PATCH(留0.5mm,塗2.5mm) | 用038-2747的料 | 18A
1345-198 | 11180001BZ134692 | 13050-40803000 |  | IMS 1.6*3 |  |  | 0.0558 | HV350-450 | 黑鋅(三) | NYLOK | 用129-330的料 | 18A
1345-199 | 11180001WN142292 | E43-1123001-G68 |  | IMS 1.2*3 |  |  | 0.02 | HV300-400 | 鎳 | PATCH | 用616-181的料 | 18A |  | 1.70-1.90 | 0.20-0.30 | C01M12F-102
1345-200 | 11180001BZ134852 | E43-1203013-G68 |  | IMS 2*3A |  |  | 0.121 | HV350-450 | 黑鋅(三)+二次封閉處理 | PATCH(留0-0.4mm不塗，塗1.5-1.9mm) | 用159-868的料 | 18A |  | 4.30-4.50 | 0.70-0.80 | JMF20-362
1345-201 | 11180001BZ106352 | E43-1203517-G68 |  | IMS 2*3.5 |  |  | 0.122 | HV350-450 | 黑鋅(三)+二次封閉處理 | NYLOK | 用159-044的料 | 1018A |  | 4.00-4.50 | 0.60-0.80 | 1#
1345-202 | 11180001BN130452 | E43-1203503-G68 |  | IMS 2*3.5 |  |  | 0.21 | HV350-450 | 黑鎳 | PATCH | 用616-027的料 | 18A |  | 5.60-5.80 | 0.70-0.90 | C01M17F
1345-203 | 11180001BZ147922 | E43-1205036-G68 |  | IMS 2*5 |  |  | 0.135 | HV350-450 | 黑鋅(三) | PATCH | 用616-192的料 | 18A |  | 3.80-4.20 | 0.50-0.70 | JMF20-222
1345-204 | 11180001BZ102272 | E43-1203052-G68 |  | IMS 2*3A |  |  | 0.01 | HV400-500 | 黑鋅(三)+二次封閉處理(上黑漆) | NYLOK | 用095-101的料 | 18A |  | 3.3-3.5 | 0.3-0.4 | C01M17F*12 Q=0.65-0.85 (M045)
1345-205 | 11180001BN132652 | 6052B0113201 |  | 梅花IMS 2.5*4 | A02 |  | 0.191 | HV350-450 | 黑鎳 | PATCH+防銹油 | 用017(11)-297的料 | 18A |  | 3.3-3.5 | 0.3-0.4 | C01M17F*12 Q=0.65-0.85 (M045)
1345-206 | 11180001BN102612 | MM20070IL60 |  | IMS 2*7 |  |  | 0.187 | HV350-450 | 黑鎳+黑油 | NYLOK | 用038-353的料 | 18A |  | 4.3-4.5 | 0.7-0.8 | JMF20*12-362 D=4.6 Q=0.8-0.9(M045) 弧度0.08
1345-207 | 11410001PD103192 | E43-1207007-G68 |  | 法線IMS 2*7 |  |  | 0.189 | 不銹鋼熱處理HV450-550 | 頭部PVD(黑色)(鹽霧24小時) | PATCH | 用616-279的料 | SUS410 | 自動篩選 | 4.10-4.30 | 0.70-0.80 | JMF20*12 Q=0.8-0.9(M045)
1345-208 | 11180001BZ149202 | MA000024LG0 |  | IMS-4 2*6.5 |  |  | 0.318 | HV350-450 | 黑鋅(三) | PATCH | 用159-2087的料 | 18A |  | 6.70-7.00 | 0.70-0.80 | JMF20*12 Q=0.8-0.9(M045)TIN 普通 |  |  | 2019-12-02 | Y13-191202021
1345-209 | 11180001WN136742 | MM16040ICI0 |  | IMS 1.6*4 |  |  | 0.1 | HV350-450 | 鎳+除氫 | NYLOK | 用168-1163的料 | 18A |  | 3.65-3.95 | 0.60-0.80 | C01M14F*12 Q=0.55-0.72 (M045)
1345-210 | 11180001BZ134482 | MS25080I030 |  | IMS 2.5*8A |  |  | 0.28 | HV350-450 | 黑鋅(三)+二次封閉處理 | NYLOK(留1mm.涂3mm) | 用095-709的料 | 18A |  | 4.30-4.50 | 0.70-0.80 | JMF23*12-305 D=4.6 Q=1.0-1.1(M045) 弧度0.08 TIN
1345-211 | 11410001CT100662 | E43-1207008-G68 |  | 法線IMS 2*7 |  |  | 0.167 | 不銹鋼熱處理HV450-550 | 鈍化 | PATCH | 用616-303的料 | SUS410 |  | 4.10-4.30 | 0.70-0.80 | JMF20*12 Q=0.8-0.9(M045) SUS專用 鍍紫鈦
1345-212 | 11180001BN034712 | 13050-21A01230 |  | ITS 1.2*1.2 |  |  | 0.011 | HV400-500 | 黑鎳(要黑) |  | 用038-4189的料 | 18A |  | 1.85-2.00 | 0.25-0.30
1345-213 | 11180001WZ134362 | 2K6T3 |  | 梅花CMS 5*8 |  |  | 2.382 | HV350-450 | 白鋅(三) | PATCH | 用623-119的料 | 18A |  | 7.50-7.69 | 2.16-2.56 | JMF30 5.30/17.8H 7.50/7.0H 磨六角Q=1.9-2.0 TIN
1345-214 | 11180001ZN024662 | M7J11 |  | HMS/W 3*5.31 |  |  | 0.65 | HV350-450 | 藍鋅(三)+除氫 |  | 用017(7)-192的料 | 18A | 自動篩選 | 5.80-6.20 | 0.70-0.90
1345-215 | 11180001WZ134782 | MA00003AGGQ |  | FMS 2.5*5 |  |  | 0.15 | HV350-450 | 白锌(三) | PATCH(留0mm,涂2.0mm) | 用159-2942的料 | 18A |  | D3.60-4.00 | 0.50-0.70 | JMF20*12 Q=0.8-0.9(M045)TIN 普通 |  |  | 2024-04-29 | Y13-240429003 | 2025-01-26
1345-216 | 11180001BS003102 | 13ME00N1AM2001 |  | IMS-4/特殊/弹簧 2.5*2.7+3.3 |  |  | 0.457 | HV400-500(客户要求) | 黑色锌镍合金(A系) |  |  | 18A |  | 5.80-6.20 | 0.70-0.90 | JMF23*12 Q=1.0-1.1(M045)TIN普通
1345-217 | 10SCREWBAGS08122 | 13ME00N1AM0503 |  | 螺丝包 |  |  | 2.82 | 此料為螺絲包，有5颗的13ME00N1AM2001 IMS-4/特殊/彈簧 2.5*2.7+3.3 料，用3302079(自封袋6*7*0.05mm无线印三个环保标签加韩文英文字)夹链袋包装,并贴上3303087 50*9二维码料号标签为一套
1345-218 | 11180001BS108042 | MM20140I030 |  | IMS 2*14 |  |  | 0.189 | HV350-450 | 黑色鋅鎳合金(A系) | PATCH | 用038-4983的料 | 18A |  | 3.10-3.50 | 0.70-0.80 | JMF20*12-M222 Q=0.75-0.85(M045)D=4.6 弧度0.08 TIN
1345-219 | 11180001BS000152 | 080-006120-002R-1 |  | ITS-1 3.5*18 |  |  | 1.22 | HV450-550 | 黑色鋅鎳合金(A系) |  | 用675-028的料 | 18A |  | 7.0-7.5 | 1.5-1.7 | JMF30*12 Q=1.0-1.3 TIN普通 (84-024)
1345-220 | 13040200CL000172 | F-03-00087 |  | FW 3.2*8*0.5 |  |  | 0.153 | 無 | 清洗 |  | 用143-242的料 | SUS304 | [7 empty] | 业务
1345-221 | 14152600WN100782 | 13020-07995100 |  | 六角柱 M3*4+10+5.5 |  |  | 1.98 | 無 | 鎳 | Precote 85-8 | 用292-3289的料 | 1215
1345-222 | 11180001WZ010832 | 13GMAK3C020S |  | IMS 2*2A |  |  | 0.08 | HV350-450 | 白鋅(三) |  | 用038-983的料 | 1018A |  | 3.40-3.80 | 0.70-0.80 | JMF20*12-222 Q=0.7-0.8(M045)TIN 普通
1345-223 | 11180001WN045822 | MA0000373GQ |  | FTS 5*10 |  |  | 0.97 | HV450-550 | 鎳 |  | 用038-5015的料 | 18A |  | 5.90-6.30 | 98°-100° | JWF31*12 Q=1.6+-0.15 TIN
1345-224 | 11180001GZ100022 | 131B-04CX0A9 | 13050-72R02000 | IMS-4A 2*1.65+0.35 |  |  | 0.113 | HV350-450 | 綠鋅(三) | NYLOK(咖啡紅)(一入值≤2.04kgf.cm,一出值≥0.2kgf.cm,五出值≥0.1kgf.cm) | 用1141-578的料 | 18A |  | 4.70-5.00 | 0.50-0.60 | JMF20*12-212 Q=0.6-0.7(M045)
1345-225 | 11180001BZ132212 | MA00002QHG0 |  | IMS 2*3A |  |  | 0.084 | HV350-450 | 黑鋅(三)+二次封閉處理 | NYLOK | 用159-678的料 | 18A |  | 4.10-4.40 | 0.30-0.40 | JMF20*12-212 Q=0.6-0.7(M045)
1345-226 | 11180001BZ155662 | 6052B0855301 |  | IMS 2*2.4 | A01 |  | 0.075 | HV350-450 | 黑锌(三) | PATCH | 用017(16)-994的料 | 18A |  | 3.85-4.15 | 0.45-0.55 | JMF20*12-212 Q=0.6-0.7(M045)
1345-227 | 11410001DY101052 | MA00002YBG0 |  | IMS-4 2*2 |  |  | 0.158 | 不鏽鋼熱處理HV450-550 | 鈍化(鹽霧96H)(N971)+黑色電泳 | PATCH(對邊.咖啡紅) | 用159-2499的料 | SUS410 | 自動篩選 | 6.70-7.00 | 0.45-0.55 | JMF20-212 |  |  |  | 业务
1345-228 | 11410001CT100792 | E43-120F503-G68 |  | 法線IMS 2*15.5 |  |  | 0.33 | 不鏽鋼熱處理HV450-550 | 鈍化 | PATCH | 用616-351的料 | SUS410 |  | 3.80-4.20 | 0.70-0.80 | #1 |  |  |  | 业务
1345-229 | 14142600WZ100062 | 13GS1700M350-1 |  | 六角柱#6*4+6+6 |  |  | 1.3 | 無 | 白鋅(三) | NYLOK | 用292-929的料 | 1215
1345-230 | 11410001BY100812 | MA000030MG0 |  | IMS 1.6*4 |  |  | 0.058 | 不鏽鋼熱處理HV450-550 | 鈍化(鹽霧96H)(N971)+黑色電泳 | PATCH(對邊) | 用159-2543的料 | SUS410 | 自動篩選 | 3.00-3.20 | 0.30-0.40 | C01M14F |  |  |  | 业务
1345-231 | 11410001DY101112 | MA00002YPG0 |  | CMS 2*3 |  |  | 0.124 | 不鏽鋼熱處理HV450-550 | 鈍化(鹽霧96H)(N971)+銀亮色電泳 | PATCH(對邊) | 用159-2512的料 | SUS410 | 自動篩選 | 4.20-4.60 | 0.70-0.80 | JMF20 |  |  |  | 业务
1345-232 | 10SCREWBAGS08132 | 13ME0530T02011 |  | 螺絲包 |  |  | 1.16 |  | 此料為螺絲包:有1顆13050-72803030的料，有1顆13020-00953100的料,用編號為3302079 6*7*0.05mm无线印三個環保標籤加韓文英文字 ASUS专用的自封袋包裝,並貼上3303087 50*9mm條形碼標籤為一套
1345-233 | 11180001WZ133462 | 6Y52B0578301 |  | 梅花PMS 3*5 | A01 |  | 0.582 | HV350-450 | 白鋅(三)+除氫 | PATCH | 用017(7)-614的料 | 18A |  | 5.80-6.00 | 2.28-2.52 | T10梅花DIN7985M30* |  |  |  | 业务
1345-234 | 11410001DY101222 | MA000034QG0 |  | CMS 3.5*14 |  |  | 1.253 | 不鏽鋼熱處理HV450-550 | 鈍化(鹽霧96H)(N971)+黑色電泳 | Precote 80-8 | 用159-2568的料 | SUS410 | 自動篩選 / 緊密包裝 | 6.30-6.60 | 2.40-2.60 | JMF35*12 |  |  |  | 业务
1345-235 | 14152600WN000392 | 13020-01812400-standoff |  | 六角柱 M2*2.5+2.45+0.6+4.75 |  |  | 0.5 | 無HV | 鎳 |  | 用038-4096的料 | 1215 | [7 empty] | 业务
1345-236 | 11180001WN043632 | 13020-01812400-SCREW |  | (+)(-)PMS 2*2 |  |  | 0.17 | HV350-450 | 鎳 |  | 用038-4097的料 | 18A |  | 4.00-4.50 | 1.10-1.30 | (+)(-)AMP#2*12 TIN |  |  |  | 业务
1345-237 | 11180001BS103022 | 13050-B2B04040 |  | IMS 2.5*4 |  |  | 0.213 | HV350-450 | 黑色鋅鎳合金(A系) | NYLOK | 用038-3222的料 | 18A | [7 empty] | 业务
1345-238 | 14152601ZN000102 | 13020-07995700 |  | 六角柱 M2*2.5+4.5+4.75 |  |  | 0.632 | HV300-450（客户要求） | 蓝锌（三）+（盐雾24H） |  |  | 1215
1345-239 | 11180001BS108842 | 13050-72B040A0 |  | IMS 2*4 |  |  | 0.18 | HV350-450 | 黑色锌镍合金(A系) | PATCH |  | 18A |  | 5.10-5.50 | 0.70-0.80 | JMF20*12 | 2025-11-26 | Y13-251126002 | 2025-12-23
1345-240 | 10SCREWBAGS08162 | 13020-01815000 |  | 螺丝包 |  |  | 1.2 | 此料為螺絲包:螺絲包有1PPCS的13050-76N03010 (+(-)PMS 2X3 料，和有1PCS的13020-07995700 六角柱 M2X2.5+4.5+4.75料，用3302079(自封袋6*7*0.05mm无线印三个环保标签加韩文英文字)夹链袋包装,并贴上3303087 50*9二维码料号貼上標簽為一套
1345-241 | 10SCREWBAGS08172 | 13020-01815100 |  | 螺丝包 |  |  | 0.5 | 此料為螺絲包:螺絲包有1PPCS的 13020-09730300 六角柱M2X2.5+2.45+0.6+4.75， 和有1PCS 13050-76N02010 (+(-)PMS 2X2 料，用3302079(自封袋6*7*0.05mm无线印三个环保标签加韩文英文字)夹链袋包装,并贴上3303087 50*9二维码料号標簽為一套
1345-242 | 10SCREWBAGS06212 | 13020-01812400 | 131E-00H30AS | 螺絲包 |  |  | 1.07 | 此料為螺絲包,有1顆038-4096 六角柱 M2*2.5+2.45+0.6+4.75的料件 加1顆038-4097 (+)(-)PMS 2*2的料件,用3302034 5.7*6.7cm*0.07mm熱封袋 彩印(黑色環保標記)包裝並貼上3303087條碼標籤為一套。(圖面) |  |  |  | 用038-4098的料
1345-243 | 11180001BS002472 | 13050-D3J09010 |  | IMS-4 3*4.8+5 |  |  | 1.396 | HV350-450 | 黑色鋅鎳合金(A系) |  | 用038-4600的料 | 18A
1345-244 | 11180001WN147882 | MA00003H7GQ |  | IMS 3*4.5 |  |  | 0.278 | HV350-450 | 鎳 | PATCH(咖啡紅，留0.5mm,涂2.0mm) | 用159-2851的料 | 18A
1345-245 | 11180001BZ155112 | MA00003PLHQ |  | IMS-4 2.5*3.9+3.8 |  |  | 0.535 | HV350-450 | 黑鋅(三) | PATCH(留0.45mmREF,涂2.25mmREF) | 用159-2849的料 | 18A
1345-246 | 11180001WZ134592 | MA00003PMHQ |  | CMS-4 2.5*4+1.8 |  |  | 0.847 | HV350-450 | 白鋅(三) | PATCH(留0.45mmREF,涂2.25mmREF) | 用159-2850的料 | 18A
1345-247 | 11180001WZ134582 | MA00003PPHQ |  | CMS-4A 3*3.1+1.2 |  |  | 0.567 | HV350-450 | 白鋅(三) | PATCH(留0mmREF,涂2.0mmREF) | 用159-2848的料 | 18A
1345-248 | 14152600WZ100112 | MA00003UPHQ |  | 六角柱 M3*5.1+31.4*10（內牙M4.0） |  |  | 20.23 | 无HV | 白锌(三) | PATCH(留0.5mm,涂2.5mm) | 用159-2944的料 | 1215
1345-249 | 14152601WZ000032 | MA00003TXGQ |  | 六角柱 M3*5.1+9.1*6 |  |  | 1.96 | HV300-400 | 白锌(三) |  | 用159-2943的料 | 1215
1345-250 | 11040010CL000492 | MA00003XQWQ |  | PMS/SW 2*8.5 |  |  | 0.225 | 无HV | 清洗 |  | 用159-2945的料 | SUS304
1345-251 | 14032600CL100062 | MA00003VVGQ |  | 六角柱M3.5*6+42.2*6.5 |  |  | 22.5 | 无HV | 清洗 | PATCH(留0.6mm,涂3.0mm) | 用159-2951的料 | SUS303
1345-252 | 11180001BS102582 | MA00002RNGQ |  | FMS 3*5 |  |  | 0.209 | HV350-450 | 黑色鋅鎳合金(A系) | NYLOK | 用159-1382的料 | 18A |  | 4.80-5.20 | 角度120度 | 2#
1345-253 | 11180001WN129662 | MA00003NPGQ |  | PMS 3*5 |  |  | 0.42 | HV350-450 | 鎳+E-515封閉劑(4H無紅銹) | NYLOK | 用226-118的料 | 1018
1345-254 | 11180001BS108962 | MA00003VXGQ |  | FMS 5*6 |  |  | 0.968 | HV350-450 | 黑色锌镍合金(A系) | PATCH(留0mm,涂3.2mm) | 用159-2952的料 | 18A |  |  |  |  | 2025-09-30 | Y13-250930001 | 2025-12-31
1345-255 | 11180001WN148562 | MA00003VYGQ |  | PMS/W 3*12+8 |  |  | 0.93 | HV350-450 | 镍 | PATCH(留0.5mm,涂3.0mm) | 用159-2953的料 | 18A |  |  |  |  | 2025-09-30 | Y13-250930002 | 2025-12-31
1345-256 | 11180011WN002382 | MA00003WNWQ |  | PMS/SW/FW #8*8 |  |  | 1.468 | HV350-450 | 镍 |  | 用159-2954的料 | 18A |  |  |  |  | 2025-09-30 | Y13-251128002 | 2025-12-31
1345-257 | 11180001BS107492 | 13050-DBB05000 |  | FMS 3*5 | 0.232 |  | HV350-450 | 黑色鋅鎳合金(A系) | PATCH |  | 用038-4864的料 | 18A |  | 4.50-4.80 | 0.85-1.05
1345-258 | 11180001BS108972 | 13050-D3B03210 |  | CMS-4 3*2.5+1 | 0.887 |  | HV350-450 | 黑色鋅鎳合金(A系) | PATCH |  |  | 18A |  | 7.50-7.90 | 1.90-2.10 | JMF30 | 2025-12-26 | Y13-251226030 | 2026-01-05
1345-259 | 11180001WN038312 | 340D68500025-2 |  | PTS-1 4*25 | 1.9 |  | HV450-550 | 鎳 |  |  | 用006-359的料 | 18A |  | 6.50-7.00 | 2.40-2.60 | JMP40 |  |  |  | 业务
1345-260 | 11180001BN140712 | 13020-00956900 |  | 手鎖螺絲S-4-5A 2.5*5 |  |  | 1.97 | HV350-450 | 黑鎳(要黑) | PATCH+防鏽油(盐雾8H) | 用038-5069的料 | 18A
1345-261 | 11180001BN130922 | 13050-72602110 |  | IMS 2*2.5 |  |  | 0.24 | HV350-450 | 黑鎳 | NYLOK+黑油 | 用038-1765的料 | 18A
1345-262 | 11180001WN033412 | 131A-00LQ000 |  | PMS/W 2.5*7+6.1 |  |  | 0.42 | HV350-450 | 鎳 |  | 用038-1678的料 | 18A
1345-263 | 11180001WN133842 | 13050-70503000 |  | IMS 2*3 |  |  | 0.059 | 調質HV300-400 | 鎳 | NYLOK | 用038-2069的料 | 18A | [7 empty] | 业务
1345-264 | 10SCREWBAGS07242 |  |  | 組合車件螺絲M6*15+15+10+SW+NUT |  | 9.42 | 6.96 | 14042400CT000262 |  | 鈍化(鹽霧48H) |  | SUS304 | [7 empty] | 业务
[5 empty] | 13020-01813800-1 |  |  | 038-4967 | 車件螺絲M6*15+15+10
|  | 13020-01814900 |  |  |  |  | 2.12 | 14042300CT000032 |  |  | 用038-4966的料 | SUS304
[5 empty] | 13020-01813800-2 |  |  | 038-4968 | NUT M6
[7 empty] | 0.444 | 13040300CT000022 |  |  |  | SUS304
[8 empty] | 038-4969 | SW 6.4*9.5*1.5
1345-265 | 11410001DY102022 | 131B-04CS000 |  | 梅花CMS 2.5*4 |  |  | 0.165 | 不锈钢热处理HV450-550 | 发黑打底+黑色电泳 | PATCH(对边，留1牙,涂4-5牙) |  | SUS410 |  | 4.10-4.50 | 0.70-0.80 | ST8梅花F头 | 2025-10-31 | Y13-251031016 | 2026-01-12
1345-266 | 11410001DY102032 | 131B-04CM000 |  | 梅花CMS 2.5*7 |  |  | 0.252 | 不锈钢热处理HV450-550 | 发黑打底+黑色电泳 | PATCH(对边，留1牙,涂4-5牙) |  | SUS410 |  | 420-4.60 | 0.70-0.85 | ST8梅花F头 | 2025-11-04 | Y13-251104006 | 2026-01-12
1345-267 | 11180001WN148612 | 131B-04CU000 |  | IMS 2*2.2 |  |  | 0.168 | HV350-450 | 镍 | PATCH(对边) |  | 18A |  | 6.60-7.00 | 0.45-0.55 | JMF20*12-212 Q=0.6-0.7(M045) | 2025-11-13 | Y13-251113005 | 2026-01-12
1345-268 | 14042400CT000262 | 038-4967 |  | 車件螺絲M6*15+15+10 |  |  | 6.96 | 無HV | 鈍化(鹽霧48H) |  | 用038-4967的料 | SUS304 | CNC走心機製作
1345-269 | 14042300CT000032 | 038-4968 |  | NUT M6 |  |  | 2.12 | 無HV | 鈍化(鹽霧48H) |  | 用038-4968的料 | SUS304 | 外購件
1345-270 | 13040300CT000022 | 038-4969 |  | SW 6.4*9.5*1.5 |  |  | 0.444 | 無HV | 鈍化(鹽霧48H) |  | 用038-4969的料 | SUS304 | 外購件
1345-271 | 11180001BS107492 | 13050-DBB05010 |  | FMS 3*5 |  |  | 0.232 | HV350-450 | 黑色鋅鎳合金(A系) | PATCH | 用038-4864的料 | 18A | [7 empty] | 业务
1345-272 | 10SCREWBAGS07122 | 13050-B28041C0 |  | 組合螺絲IMS 2.5*4+NYLON(緊密包裝) |  |  | 0.218 | HV350-450 | 黑鋅(三)+二次封閉處理 | NYLOK | 用038-4850的料 | 18A | [7 empty] | 工程
[8 empty] | IMS 2.5*4 | 13050-B2804130 | 0.21
[8 empty] | 無 | 本色(黑色) | 0.008 |  | 黑色尼龍料(BLACK NYLON)
[8 empty] | 尼龍華司4.06*6.86*0.25 | 038-4850-NYLON | 13910200NN000052
1345-273 | 11180001BZ106372 | 13050-B28041C0-螺丝 |  | IMS 2.5*4 |  |  | 0.21 | HV350-450 | 黑鋅(三)+二次封閉處理 | NYLOK | 用159-045的料 | [8 empty] | 工程
1345-274 | 10SCREWBAGS08202 | 13MS02J0AM0601 |  | 螺丝包 |  |  | 3.1 | 此料為螺絲包:有4顆13050-J3505000 IMS 4*5的料用3302079(自封袋6*7*0.05mm無線印三個環保標籤加韓文英文字)夾鏈袋包裝,並貼上3303087 50*9二維碼料號標籤為一套
1345-275 | 14142600WZ100062 | 13SF0000M01011 |  | 六角柱#6*4+6+6 |  |  | 1.3 | 無 | 白鋅(三) | NYLOK | 用292-929的料 | 1215 | [7 empty] | 业务
1345-276 | 10SCREWBAGS06002 | 13MS01T0AM0601 |  | 螺絲包 |  | 7.7 | 此料為螺絲包:有4顆13MS0021AM0322 BMS-4-5A/橡膠 4*8+2的料,用3302079(自封袋6*7*0.05mm無線印三個環保標籤加韓文英文字)夾鏈袋包裝,並貼上條碼料號標籤(如樣品所示)為一套 |  |  |  | 用038-3993的料 | [8 empty] | 业务
1345-277 | 11180001BN132652 | 6Y52B0856601 |  | 梅花IMS 2.5*4 | A02 |  | 0.191 | HV350-450 | 黑鎳 | PATCH+防銹油 | 用017(11)-297的料 | 18A | [7 empty] | 业务
1345-278 | 11180001BZ155182 | 6052V0002301 |  | CMS 3*4 | A02 | A02 | 0.33 | HV350-450 | 黑鋅(三) | PATCH | 用292-3369的料 | 18A | 汽車螺絲 | [6 empty] | 业务
1345-279 | 11180001ZN100882 | 6052B0142802 |  | PMS #4*4.76A | A01 | A01 | 0.42 | 表面HV350-420，芯部HV240-340 | 藍鋅(三)+除氫 | NYLOK(尾部留0.5mm不塗，塗2mm) | 用017(7)-166的料 | 18A | [7 empty] | 业务
1345-280 | 11180001WN148672 | 292-3879 |  | IPMS/W 1.6*1.5+5.5 |  |  | 0.094 |  | HV350-450 | 鎳 | 用292-3879的料 | 18A | [7 empty] | 业务
1345-281 | 11180001BZ135402 | 13050-D3811010 |  | IMS 3*11 |  |  | 0.75 | HV350-450 | 黑鋅(三) | NYLOK |  | 18A
1345-282 | 11180001WN102682 | 13050-70502140 |  | IMS 2*2 |  |  | 0.065 | HV350-450 | 鎳 | NYLOK | 用017(5)-051的料 | 18A
1345-283 | 10SCREWBAGS08212 | 13MS0360AM1201 | 131E-00KB0A2 | 螺絲包 |  | 1.057 |  | 此料為螺絲包，有1PCS的13020-00954500 手鎖螺絲S-4 2*4 ，用3302079(自封袋6*7*0.05mm無線印三個環保標籤加韓文英文字)夾鏈袋包裝,並貼上3303087 50*9二維碼料號標籤為一套 |  |  |  |  | 131E-00KB0A2 | 10SCREWBAGS08032
1345-284 | 11180001BZ039692 | 6052B0069701 |  | CMS 2*3.5 | A03 | A03-D | 0.213 | HV350-450 | 黑鋅(三)+除氫 |  | 用017(7)-296的料 | 18A
1345-285 | 11180001BN140032 | MA0000268GQ |  | IMS-4A 2*3 |  |  | 0.227 | HV350-450 | 黑鎳 | PATCH+專用防銹油 | 用159-2025的料 | 18A | [7 empty] | 业务
1345-286 | 11180001WN045482 | MA0000392GQ |  | CMS 3*6.5 |  |  |  | HV350-450 | 鎳 |  | 用159-2631的料 | 18A | [7 empty] | 业务
1345-287 | 11180001BZ155622 | MA00003H8GQ |  | IMS 2.5*7 |  |  | 0.365 | HV350-450 | 黑锌(三) | PATCH(留0.5mm,涂2.5mm) | 用159-2930的料 | 18A | [7 empty] | 业务
1345-288 | 11180001WZ134702 | MA00003PHGQ |  | CMS 4*6 |  |  | 0.79 | HV380-450(客戶要求) | 白鋅(三) | PATCH(留0.7mm塗2.8mm) | 用159-2903的料 | 18A | [7 empty] | 业务
1345-289 | 11180001BZ137552 | MS20025I710 |  | IMS 2*2.5 |  |  | 0.166 | HV350-450 | 黑鋅(三) | NYLOK | 用159-1033的料 | 18A
1345-290 | 11180001BS109032 | 13050-D3B04020 |  | IMS 3*4.5 |  |  | 0.405 | HV350-450 | 黑色锌镍合金(A系) | PATCH |  | 18A
1345-291 | 11180001WZ133462 | 6Y52B0838601 |  | 梅花PMS 3*5 | A01 |  | 0.582 | HV350-450 | 白鋅(三)+除氫 | PATCH | 用017(7)-614的料 | 18A
1345-292 | 11180001ZN104202 | 13051-2BK05110 |  | FMS 6#*5 |  |  | 0.263 | HV350-450 | 藍鋅(三) | PATCH | 用038-4999的料 | 18A
1345-293 | 11180001BZ155902 | 6Y52B0859901 |  | 梅花PMS 4*6 | A01 |  | 0.951 | HV350-450 | 黑锌(三) | PATCH(留1-2牙，涂2.5REF） | 用017(7)-733的料 | 18A | (注：增加D/C標簽)
1345-294 | 11180001BN133512 | 13050-J3608000 |  | IMS 4*8 |  |  | 0.782 | HV350-450 | 黑鎳+黑油 | NYLOK | 用038-2548的料 | 18A | [7 empty] | 业务
1345-295 | 11180001BS107652 | 13050-D2B04020 |  | IMS 3*4 |  |  | 0.25 | HV350-450 | 黑色鋅鎳合金(A系) | PATCH | 用038-4874的料 | 18A
1345-296 | 10SCREWBAGS08232 | 13020-01813400 |  | 螺絲包 |  |  | 1.07 | 此料為螺絲包,有1顆1345-235 六角柱 M2*2.5+2.45+0.6+4.75的料件 加1顆1345-236 (+)(-)PMS 2*2的料件,用3302034 5.7*6.7cm*0.07mm熱封袋 彩印(黑色環保標記)包裝並貼上3303087條碼標籤為一套。(圖面)
1345-297 | 13041600CL000032 | MC000002G0U |  | 波形華司3.0*5.0*0.2 |  |  | 0.017 | 無 | 清洗 |  | 用159-2581的料 | SUS304 | [7 empty] | 业务
1345-298 | 11180001BZ154972 | 13050-78807010 |  | FMS 2*7 |  |  | 0.146 | HV350-450 | 黑鋅(三) | PATCH | 用038-5014的料 | 18A
1345-299 | 11180011ZN001252 | 13020-00956400 |  | 梅花 PMS/SW/FW 2.5*6.5 |  |  | 0.47 | HV350-450 | 蓝锌(三) |  |  | 18A
1345-300 | 11180001BZ146642 | 131B-02QB1AS |  | IMS 2*7.5 |  |  | 0.199 | HV350-450 | 黑鋅(三) | NYLOK | 用038-3745的料 | 18A |  | 2018-03-22
1345-301 | 11180001WN147782 | MA00003WIGQ |  | FMS 4*7 |  |  | 0.62 | HV350-450 | 镍 | NYLOK(一入值≤12.24kgf.cm,一出值≥2.65kgf.cm,五出值≥1.63kgf.cm) | 用1141-603的料 | 18A |  | 18A
1345-302 | 12050401WN000072 | 6052B0009101 |  | ETW M1.5 | A02 |  | 0.03 | HRC40-50 | 鎳 |  | 用098-031的料 | 彈簧鋼
1345-303 | 11180001WN046022 | 385-076 |  | FTS-1 4*31 |  |  | 2.22 | HV450-550 | 镍 |  | 用385-076的料 | 18A | [7 empty] | 业务
1345-304 | 11180001WN145252 | 6052B0692201 |  | IMS 2*7 |  |  | 0.145 | HV350-450 | 鎳 | PATCH(咖啡紅) | 用038-4646的料 | 18A
1345-305 | 11180001BZ138442 | 10FS000053SAA1 |  | IMS 2*14 |  |  | 0.308 | HV350-450 | 黑鋅(三) | NYLOK | 用038-2446的料 | 18A |  | 2013-01-17
1345-306 | 11180001BZ142752 | 10FS000054SAA1 |  | IMS 2*8A |  |  | 0.215 | HV350-450 | 黑鋅(三)+二次封閉處理 | NYLOK | 用738-061的料 | 1018
1345-307 | 11180001BZ031402 | 10FS000056SAA1 |  | BTS-3/雙 2*8A |  |  | 0.199 | HV450-550 | 黑鋅(三) |  | 用038-1376的料 | 18A
1345-308 | 11180001BZ044322 | 10FS000057SAA1 |  | ITS 2.5*6 |  |  | 0.27 | HV450-550 | 黑鋅(三) |  | 用292-1954的料 | 18A |  |  | 42978
1345-309 | 11180001BZ008962 | 10FS000058SAA1 |  | ITS 2.5*8A |  |  | 0.292 | HV400-500 | 黑鋅(三) |  | 用017(6)-069的料 | 1018A
1345-310 | 11180001BZ100772 | 10FS000066SAA1 |  | IMS 3*10A |  |  | 0.55 | HV350-450 | 黑鋅(三) | NYLOK | 用342-431的料 | 1018A |  |  | JMF30*12-179 | 39118
1345-311 | 11180001BZ155962 | 10FS000055SAA1 |  | IMS 3*7 |  |  | 0.482 | HV350-450 | 黑锌(三) | PATCH |  | 18A |  |  |  |  | 2025-08-21 | Y13-250821008 | 2026-02-04
1345-312 | 11180001BZ155982 | 10FS000063SAA1 |  | FMS 4*8 |  |  | 0.776 | HV350-450 | 黑锌(三) | PATCH |  | 18A |  |  |  |  | 2025-11-12 | Y13-251112004 | 2026-02-04
1345-313 | 11180001BZ155972 | 10FS000064SAA1 |  | IMS 3*7 |  |  | 0.373 | HV350-450 | 黑锌(三) | PATCH |  | 18A |  |  |  |  | 2025-11-03 | Y13-251103001 | 2026-02-04
1345-314 | 11180001WZ134562 | MA00003IVGQ |  | FMS 2.5*4 |  |  | 0.14 | HV350-450 | 白鋅(三) | PATCH(留0mm，塗2.0mm) | 用159-2838的料 | 18A | 4.20-4.60 | 0.60-0.80 | JMF20
1345-315 | 11180001BS100842 | 6Y52B0843101 |  | 梅花CMS 2*5 |  |  | 0.213 | HV350-450 | 黑色鋅鎳合金(A系)+除氫 | NYLOK | 用168-1000的料 | 18A | 4.1-4.5 | 1.4-1.6 | T8 |  |  |  |  | 業務
1345-316 | 14152601BN100052 | 13020-07992000(注:出0038-AI,0038-AH 廠內編碼都要用14152600BN100152) |  | 六角柱 M2.5x3.75+17.1+5.5 |  |  | 3.328 | HV300-450(图面要求) | 黑镍 | PATCH |  | 1215
1345-317 | 10SCREWBAGS08262 | 13AE01H0AM0601 |  | 螺丝包 |  |  | 4.23 | 此料為螺絲包:有6顆13050-D3805010 IMS 3*5的料用3302079(自封袋6*7*0.05mm無線印三個環保標籤加韓文英文字)夾鏈袋包裝,並貼上3303087 50*9二維碼料號標籤為一套 4.23
1345-318 | 10SCREWBAGS08272 | 13AE0140AM0601 |  | 螺丝包 |  |  | 6.8 | 此料件螺絲包，有2顆13020-07992000 六角柱 M2.5x3.75+17.1+5.5 的料用3302079(自封袋6*7*0.05mm無線印三個環保標籤加韓文英文字)夾鏈袋包裝,並貼上3303087 50*9二維碼料號標籤為一套
1345-319 | 11040010CL000302 | 6052V0001601 |  | HMS/SW/FW 5*25 | A01 |  | 4.84 | 無 | 清洗 |  | 用128-358的料 | SUS304 | [7 empty] | 業務
1345-320 | 11180001WS000442 | 13050-NBM08010 |  | FTS 5*8 |  |  | 0.75 | HV450-550 | 白色鋅鎳合金(鹽霧24H) |  | 用038-4726的料 | 18A
1345-321 | 11180001WN146032 | 13050-D2506010 |  | IMS 3*6 |  |  | 0.602 | HV350-450 | 鎳+上油(鹽霧8H) | PATCH | 用292-3291的料 | 18A
1345-322 | 11180001BZ145432 | 21-60000075-00 |  | IMS 2*6.5 |  |  | 0.188 | HV350-450 | 黑鋅(三) | NYLOK | 用038-3390的料 | 18A
1345-323 | 11180001WN045782 | MA00003OEGQ |  | IMS 3*3.5 |  |  | 0.337 | HV350-450 | 鎳 |  | 用159-2789的料 | 18A |  | 5.40-5.80 | 1.20-1.40 | JMF30
1345-324 | 11180001BN131242 | 13050-D3604020 |  | IMS 3*4 |  |  | 0.343 | HV350-450 | 黑鎳 | NYLOK(咖啡色)(留0mm涂2mm)+防銹油 | 用003-052的料 | 18A | [7 empty] | 業務
1345-325 | 11180001WZ036482 | 6052A0192001 |  | PTS 1.4*5 |  |  | 0.068 | HV400-500 | 白鋅(三) |  | 用017(6)-658的料 | 18A | 自動篩選 | [6 empty] | 業務
1345-326 | 11180001WN144352 | 6052A0214401 |  | 梅花PMS/W 2*5+4.5 |  |  | 0.174 | HV350-450 | 鎳 | PATCH | 用017(6)-703的料 | 18A | [7 empty] | 業務
1345-327 | 11040000BN000052 | 6052A0274001 |  | IPTS 1.6*7 |  |  | 0.11 | 无HV | 黑镍(要黑) |  |  | SUS304 |  | 2.80-3.00 | 0.90-1.10 | C01M17P
1345-328 | 14152600BN100042 | MA000019GG0 |  | 六角柱 M3*4+14.85+5 |  |  | 2.3 | 無 | 黑鎳 | NYLOK | 用159-1387的料 | 1215 |  | 4.90-5.10 | 14.75-14.95 |  |  |  |  | 業務
1345-329 | 11410001DY101002 | MA00002JXG0 |  | 梅花IMS 2*4 |  |  | 0.085 | 不鏽鋼熱處理HV450-550 | 鉑金銀電泳 | PATCH | 用159-2481的料 | SUS410 |  | 3.20-3.30 | 0.35-0.45 | T5梅花F頭 |  |  |  | 業務
1345-330 | 11410001DY100782 | MA00002FCG0 |  | 梅花IMS 2*6 |  |  | 0.104 | 不鏽鋼熱處理HV450-550 | 派克銀電泳(Natural silver) | PATCH | 用159-2348的料 | SUS410 |  | 3.10-3.30 | 0.20-0.30 | T5 |  |  |  | 業務
1345-331 | 14152600WN100802 | 13020-00955500 |  | 六角柱 M3*5+5+5 |  |  | 0.896 | 無HV | 鎳 | PATCH+防鏽油(鹽霧8H) | 用038-4887的料 | 1215 |  | 2024-04-16 | Y13-240416004 | 2024-07-04 |  |  |  | 業務
1345-332 | 11180001WN130152 | 6052B0523501 |  | IMS 2.5*4.5 |  |  | 0.23 | HV350-450 | 鎳+除氫 | NYLOK(咖啡紅) | 用159-653的料 | 1018 |  | 5.20-5.50 | 0.70-0.80 |  |  | 2008-11-13
1345-333 | 10SCREWBAGS08292 | 13020-08870400 |  | 螺丝包 |  |  | 4.65 | 此料為螺絲包:有6PCS顆13050-J3B06000 IMS 4*6的料用3302079(自封袋6*7*0.05mm無線印三個環保標籤加韓文英文字)夾鏈袋包裝,並貼上3303087 50*9二維碼料號標籤(如樣品所示)為一套 單4.76
1345-334 | 11180001BS107172 | 13050-J3B06000 |  | IMS 4*6 |  |  | 0.69 | HV350-450 | 黑色鋅鎳合金(A系) | PATCH | 用292-3298的料 | 18A | [7 empty] | 工程
1345-335 | 11180001WN147202 | 13050-DB504020 |  | FMS 3*4 |  |  | 0.214 | HV350-450 | 鎳 | PATCH | 用292-3539的料 | 18A | [7 empty] | 工程
1345-336 | 11180001WN135732 | 13050-J3506020 |  | CMS 4*6 |  |  | 0.888 | HV350-450 | 鎳 | NYLOK | 用038-2494的料 | 18A | [7 empty] | 工程
1345-337 | 11180001WN147202 | 3RAMRS148600 |  | FMS 3*4 |  |  | 0.214 | HV350-450 | 鎳 | PATCH | 用292-3539的料 | 18A | [7 empty] | 業務
1345-338 | 11180001WN135732 | 3RAMRS148700 |  | CMS 4*6 |  |  | 0.888 | HV350-450 | 鎳 | NYLOK | 用038-2494的料 | 18A | [7 empty] | 業務
1345-339 | 11180001WN045802 | 13051-2L006010 |  | 梅花PMS #6*6.6 |  |  | 0.864 | HV350-450 | 镍+上油(盐雾8H) |  | 用038-5220的料 | 18A | [7 empty] | 工程
1345-340 | 11180001BN139312 | 13050-D3603000 |  | IMS 3*3.5 |  |  | 0.405 | HV350-450 | 黑鎳(要黑) | PATCH | 用038-4700的料 | 18A |  | 6.50-7.00 | 1.00-1.20 |  |  |  |  | 業務
1345-341 | 11180001BZ000252 | 13050-D7305000 |  | BMS 3*5A |  |  | 0.48 | HV400-500 | 黑鋅(三) |  | 用001-396 的料 | 18A | [7 empty] | 工程
1345-342 | 11180001BZ048082 | 292-2908 |  | FMS #6*5 |  |  | 0.28 | HV350-450 | 黑鋅(三) |  | 用292-2908的料 | 18A | [7 empty] | 業務
Note on E48: Administrator: 2025/12/17张梦梦下变更单E251225要求头厚由0.25-0.35变更为0.3-0.4，牙长由0.8-1.0变更为0.95-1.15，共用料1345-045一起变更，规格变更为IMS/细牙 1.6*1.05
Note on E164: Administrator: 2026/1/20孙俪雯下变更单E260109要求頭下增加去毛刺，要標示新品舊品，規格增加新品字樣 改為法線梅花IMS-4A 2*8.5+0.5（新品），共用料017(16)-913/168-2240/1345-161一起變更
Note on E165: Administrator: 2026/1/20孙俪雯下变更单E260108要求頭下增加去毛刺，要標示新品舊品，規格增加新品字樣 改為法線梅花IMS-4A 2*8.5+0.5（新品），共用料017(16)-978/168-2535/1345-162一起變
Note on J222: gc007: 2018/4/25王沛要求黑色鋅鎳合金改為黑色鋅鎳合金(啞光) 2018/6/4王沛要求黑色鋅鎳合金(啞光)改為黑色鋅鎳合金(A系)
Note on J234: Administrator: 2023/8/28毛斌郵件要求增加鈍化(鹽霧96H)(N971)
Note on H235: Administrator: 預估
Note on J240: gc007: 2018/4/25王沛要求黑色鋅鎳合金改為黑色鋅鎳合金(啞光) 2018/6/4王沛要求黑色鋅鎳合金(啞光)改為黑色鋅鎳合金(A系)
Note on H249: gc007: 預估
Note on H250: gc007: 預估
Note on H254: gc007: 预估
Note on B267: Administrator: 2024/12/5李世輝郵件要求將原16位編碼 10SCREWBAGS07682 改為10SCREWBAGS07242
Note on H285: Administrator: 預估
Note on B292: gc007: 2026/1/20孙丽雯下发变更单E260106要求更改下流水編碼，編碼11180001BZ155872改為11180001BZ135402
Note on B294: gc007: 2026/1/26孙丽雯下发变更单E260116要求取消038-5070共用，另建新料
Note on J326: gc007: 2018/4/25王沛要求黑色鋅鎳合金改為黑色鋅鎳合金(啞光) 2018/6/4王沛要求黑色鋅鎳合金(啞光)改為黑色鋅鎳合金(A系)
Note on N336: gc007: 2020/11/10方長華郵件要求改為自動篩選
Note on J343: Administrator: 2024/9/3按广达稽核专案会议要求，017-7所有镀锌，镀镍和锌镍合金料件，全部增加除氢。有共用料的，一起增加除氢。