## 
上 海 格 琳 電 子 有 限 公 司
規格料號一覽表
客戶編號 | 公司料號 | 客戶料號 | 規 格 | 版本號 | DELL圖面版本號 | 单重(g) | 热处理 | 電鍍 | 耐落 | 備注1 | 材質 | 備注2 | 頭徑 | 頭厚 | 衝針 | 打樣日期 | 打樣單號 | 量產承認日期 | 共用郵件
1350-001 | 11410001PD105772 | DOBC7171-001 | IMS/特殊 2*5.2 |  | 0.1 |  | 不锈钢热处理HV450-550 | PVD(通体，冰川银)（盐雾48H无红锈） | NYLOK(咖啡红对边，留0牙,涂2牙以上)(一入扭力≤1.2kgf.cm,一出扭力≥0.18kgf.cm,五出扭力≥0.08kgf.cm) | 用796-061的料 | SUS410 |  | 2025-07-04 | Y13-250704005 | 2025-07-17 |  |  |  | 业务
1350-002 | 11410001PD105812 | DOBC7173-001 | IMS-4-5A 2*3.4+2.8 |  | 0.128 |  | 不锈钢热处理HV450-550 | PVD(通体，冰川银) | NYLOK(对边，留0-1牙,涂3牙以上)(一入扭力≤2.04kgf.cm,一出扭力≥0.2kgf.cm,五出扭力≥0.1kgf.cm) | 用796-065的料 | SUS410 |  | 2025-07-04 | Y13-250704006 | 2025-07-17 |  |  |  | 业务
1350-003 | 12070401WN000082 | DOBC7175-001 | ETW M1.9 |  | 0.027 |  | 有 | 鎳 |  | 用796-074的料 | SK7 | [7 empty] | 业务
1350-004 | 11410001PD105802 | DOBC7207-001 | IMS/特殊 2*5.2 |  | 0.1 |  | 不锈钢热处理HV450-550 | PVD(通体，撒哈拉金)（盐雾48H无红锈） | NYLOK(咖啡红对边，留0牙,涂2牙以上)(一入扭力≤1.2kgf.cm,一出扭力≥0.18kgf.cm,五出扭力≥0.08kgf.cm) | 用796-064的料 | SUS410 | [7 empty] | 业务
1350-005 | 11410001PD105792 | DOBC7209-001 | IMS/特殊 2*5.2 |  | 0.1 |  | 不锈钢热处理HV450-550 | PVD(通体，星光蓝)（盐雾48H无红锈） | NYLOK(咖啡红对边，留0牙,涂2牙以上)(一入扭力≤1.2kgf.cm,一出扭力≥0.18kgf.cm,五出扭力≥0.08kgf.cm) | 用796-063的料 | SUS410 | [7 empty] | 业务
1350-006 | 11410001PD105782 | DOBC7211-001 | IMS/特殊 2*5.2 |  | 0.1 |  | 不锈钢热处理HV450-550 | PVD(通体，流星银)（盐雾48H无红锈） | NYLOK(咖啡红对边，留0牙,涂2牙以上)(一入扭力≤1.2kgf.cm,一出扭力≥0.18kgf.cm,五出扭力≥0.08kgf.cm) | 用796-062的料 | SUS410 | [7 empty] | 业务
1350-007 | 11410001PD105842 | DOBC7213-001 | IMS-4-5A 2*3.4+2.8 |  | 0.128 |  | 不锈钢热处理HV450-550 | PVD(通体，撒哈拉金) | NYLOK(对边，留0-1牙,涂3牙以上)(一入扭力≤2.04kgf.cm,一出扭力≥0.2kgf.cm,五出扭力≥0.1kgf.cm) | 用796-068的料 | SUS410 | [7 empty] | 业务
1350-008 | 11410001PD105822 | DOBC7217-001 | IMS-4-5A 2*3.4+2.8 |  | 0.128 |  | 不锈钢热处理HV450-550 | PVD(通体，流星银) | NYLOK(对边，留0-1牙,涂3牙以上)(一入扭力≤2.04kgf.cm,一出扭力≥0.2kgf.cm,五出扭力≥0.1kgf.cm) | 用796-066的料 | SUS410 | [7 empty] | 业务
1350-009 | 11410001PD105832 | DOBC7215-001 | IMS-4-5A 2*3.4+2.8 |  | 0.128 |  | 不锈钢热处理HV450-550 | PVD(通体，星光蓝) | NYLOK(对边，留0-1牙,涂3牙以上)(一入扭力≤2.04kgf.cm,一出扭力≥0.2kgf.cm,五出扭力≥0.1kgf.cm) | 用796-067的料 | SUS410 | [7 empty] | 业务
1350-010 | 11410001PD106262 | DGAC7497-001 | IMS/特殊 2*5 |  | 0.095 |  | 不锈钢热处理HV450-550 | PVD(通体，大气蓝Atmospheric Blue)（盐雾48H） | NYLOK(一入值≤0.85kgf·cm\p一出值≥0.1kgf·cm\p五出值≥0.05kgf·cm) | 参照796-075改度层颜色 | SUS410 | 外购件 | 2025-11-07 | Y13-251107006 | 2026-03-03
1350-011 | 11410001PD106272 | DGAC7499-001 | IMS/特殊 2*3.3 |  | 0.075 |  | 不锈钢热处理HV450-550 | PVD(通体，大气蓝Atmospheric Blue)（盐雾48H） | NYLOK(留0，涂1牙以上,一入值≤0.16kgf·cm\p一出值≥0.035kgf·cm\p五出值≥0.02kgf·cm) | 参照796-076改度层颜色 | SUS410 | 外购件 | 2025-11-07 | Y13-251107007 | 2026-03-03
1350-012 | 12650401WN000142 | DGAC7501-001 | ETW M1.7(條裝) |  | 0.028 |  | HRC40-50 | 鎳 |  | 用1141-636的料 | 彈簧鋼(65MN) | [7 empty] | 工程
1350-013 | 11410001DY101692 | DG1C7412-001 | CMS-7 2.5*8.7 |  | 0.269 |  | 不銹鋼熱處理HV450-550 | 冰川銀電泳(Glacier Silver) | PATCH(留0-0.2mm,塗1.95+/-0.45mm) | 用017(16)-885的料 | SUS410 | [7 empty] | 业务