## 
上 海 格 琳 電 子 有 限 公 司
規格料號一覽表
客戶編號 | 公司料號 | 客戶料號 | 規 格 | 版本號 | DELL圖面版本號 | 单重(g) | 热处理 | 電鍍 | 耐落 | 備注1 | 材質 | 備注2 | 頭徑 | 頭厚 | 衝針 | 打樣日期 | 打樣單號 | 量產承認日期 | 共用郵件
1351-001 | 11350011ZN100032 | 101-159 | PMS/SW/FW 4*16 |  |  | 2.051 | 調質8.8級 | 藍鋅(三)(去氫6H) | PATCH | 用101-159的料 | #35鋼 | [7 empty] | 业务
1351-002 | 11180001BZ155812 | TZ-M4X5.5-1.2 | IMS-4A 4*5.5+1.2 |  |  | 1.41 | HV350-450 | 黑锌(三) | PATCH(一入扭力≤12.24kgf.cm,一出扭力≥2.65kgf.cm,五出扭力≥1.63kgf.cm) | 用1111-115的料 | 18A | [7 empty] | 业务
1351-003 | 11180001ZN030352 | TZ-GB6561-M4X8ZW3 | FMS-3 4*8 |  |  | 0.731 | HV450-550 | 藍鋅(三) |  | 用1111-068的料 | 18A | [7 empty] | 业务
1351-004 | 11180001BZ155542 | TZ-GB819-M4X8ZK3 | FMS 4*8 |  |  | 0.611 | HV350-450 | 黑锌三) | PATCH(留0-1牙,涂3牙以上)(一入扭力≤6.12kgf.cm,一出扭力≥1.43kgf.cm,五出扭力≥0.61kgf.cm) | 用1111-093的料 | 18A | [7 empty] | 业务
1351-005 | 11180001ZN104642 | TZ-GB819-M4X8ZW3 | FMS 4*8 |  |  | 0.611 | HV350-450 | 藍锌(三) | PATCH(留0-1牙,涂3牙以上)(一入扭力≤6.12kgf.cm,一出扭力≥1.43kgf.cm,五出扭力≥0.61kgf.cm) | 用1111-117的料 | 18A | [7 empty] | 业务
1351-006 | 11350001WZ100032 | GB70.1-M5X12-HQ | 内六角CMS 5*12 |  |  | 11.65 | 调质8.8级 | 彩锌(三)+除氢 | PATCH |  | 35# | 外购件
1351-007 | 11350001WZ100042 | GB70.1-M5X16-HQ | 内六角CMS 5*16 |  |  | 15.65 | 调质8.8级 | 彩锌(三)+除氢 | PATCH |  | 35# | 外购件
1351-008 | 11350001WZ100052 | GB70.1-M5X8-HQ | 内六角CMS 5*8 |  |  | 7.71 | 调质8.8级 | 彩锌(三)+除氢 | PATCH |  | 35# | 外购件
Note on G9: Administrator: 预估
Note on G10: Administrator: 预估
Note on G11: Administrator: 预估