## 
上 海 格 琳 電 子 有 限 公 司 | [11 empty] | 图纸环有保要求（如R栏）每袋螺丝需要贴对应的标签： |  |  | HSF | Q/S0002
[15 empty] | HSF BF | Q/S0002+BF
規格料號一覽表 | [14 empty] | HSF HF | Q/S0002+HF
客戶編號 | 公司料號 | 客戶料號 | 規 格 | 标签 | 版本号 | 單重(g) | 熱處理 | 電鍍 | 耐落 | 備注1 | 材質 | 備註2 | 打樣日期 | 打樣單號 | 包裝方式 | 量產承認日期 | 共用郵件
623-001 | 11180001WN025332 | 1650000580 | IMS 2*3.35 |  |  | 0.04 | HV350-450 | 鎳 |  |  | 1018 |  | 2008-05-30 |  | 1K一包
623-002 | 11180001WN025342 | 1650000600 | ITS-3/雙 1.4*2.2 |  |  | 0.02 | HV400-500 | 鎳 |  |  | 1018 | 自動篩選 | 2008-05-30 |  | 1K一包
623-003 | 11180001WN033092 | 1650000900 | ITS 1.4*4 |  |  | 0.041 | 調質HV300-400 | 鎳 |  |  | 18A | 自動篩選 | 2009-11-20 |  | 1K一包
623-004 | 11180001WN033102 | 1650000890 | IMS 2*4 |  |  | 0.083 | HV350-450 | 鎳 |  |  | 18A | 自動篩選 | 2009-11-20 |  | 1K一包
623-005 | 11180001WN134022 | 1650000891 | IMS 2*4.6 |  |  | 0.096 | HV350-450 | 鎳 | NYLOK(留0牙,塗2.4MM以上,NY角度120°以上) |  | 18A | 自動篩選 | 2011-10-10 |  | 1K一包
623-006 | 11180001WN134922 | 1650000581 | IMS 2*3.25 |  |  | 0.043 | HV300-400 | 鎳 | NYLOK(留0牙,塗1.7MM以上,NY角度120°以上) |  | 18A | 自動篩選 | 2012-07-06 |  | 1K一包
623-007 | 11180001WN036972 | 1650001090 | ITS-3 1.4*3 |  |  | 0.036 | 調質HV300-400 | 鎳 |  |  | 18A | 自動篩選 | 2012-07-09 |  | 1K一包
623-008 | 11180001WN136352 | 1650001100 | IMS 2*2.4 |  |  | 0.07 | HV350-450 | 鎳 | NYLOK | 汽車螺絲 | 18A |  |  |  | 1K一包
623-009 | 11180001BN132302 | 1657000200 | IMS 2*6 |  |  | 0.14 | HV350-450 | 黑鎳 | NYLOK(咖啡紅) | 用095-778的料 | 18A | 自動篩選 | 2008-12-09 |  | 1K一包
623-010 | 11180001WN135372 | 1652029390 | IMS 2*1.5 |  |  | 0.04 | 調質HV300-400 | 鎳 | NYLOK |  | 18A |  | 2013-01-31 |  | 1K一包
623-011 | 11180001WN038962 | 1657000220 | CMS 2*3.5 |  |  | 0.131 | HV350-450 | 鎳 |  |  | 18A | 自動篩選 | 2014-09-18 |  | 1K一包
623-012 | 11180001WN038972 | 1657000210 | IMS 3*3.75 |  |  | 0.394 | HV350-450 | 鎳 |  |  | 18A | 自動篩選 | 2014-09-18 |  | 1K一包
623-013 | 11180001WN039302 | 1652029391 | IMS 2*1.6 |  |  | 0.051 | HV300-400 | 鎳 |  | 汽車螺絲 | 18A | 自動篩選 | 2015-03-06 |  | 1K一包
623-014 | 11180001WN137622 | 1652030220 | PMS 2*6 |  |  | 0.164 | HV350-450 | 鎳 | NYLOK |  | 18A | 自動篩選 | 2015-02-06 |  | 1K一包
623-015 | 11180001BN133782 | 1652030020 | IMS 1.4*2.5 |  |  | 0.03 | HV350-450 | 黑鎳 | NYLOK | 用017(12)-535的料 | 18A | 自動篩選 | 2014-04-24 |  | 1K一包
623-016 | 11180001WZ033952 | 1652033030 | PTS 2*4 |  |  | 0.12 | HV450-550 | 白鋅(三) |  | 用017(6)-493的料 | 18A | 自動篩選 |  |  | 1K一包
623-017 | 11180001WN041542 | 1652033430 | IMS 1.4*1.8 |  |  | 0.018 | HV300-400 | 鎳+防銹油 |  |  | 1018A | 1.15 | 2007-04-21 |  | 1K一包
623-018 | 11180001ZN027162 | 1650001101 | IMS 2*2.4 | HSF+HF |  | 0.07 | HV350-450 | 藍鋅(三) |  | 汽車螺絲 | 18A | 用623-008退鍍ZN,取消耐落 |  | 自動篩選 | 1K一包
623-019 | 11180001WN040512 | 1652033630 | IMS 2*1.8 |  |  | 0.05 | HV300-400 | 鎳 |  |  | 18A |  | 2016-03-16 |  | 1K一包
623-020 | 11180001WN136312 | 1652035860 | IMS 1.4*2.5 |  |  | 0.048 | HV350-450 | 鎳 | NYLOK | 用017(6)-479的料 | 18A | 汽車螺絲 | 2013-12-03 | 自動篩選 | 1K一包
623-021 | 11180001WN039302 | 1652038280 | IMS 2*1.6 |  |  | 0.051 | HV300-400 | 鎳 |  | 用623-013的料 | 18A | 汽車螺絲 | 2015-03-06 | 自動篩選 | 1K一包
623-022 | 11180001ZN027162 | 1652038290 | IMS 2*2.4 | HSF+HF |  | 0.07 | HV350-450 | 藍鋅(三) | 汽車螺絲 | 用623-018的料 | 18A | 用623-008退鍍ZN,取消耐落 |  | 自動篩選 | 1K一包
623-023 | 11180001WN040842 | 1652038240 | ITS 1.4*2.6 |  |  | 0.035 | HV400-500 | 鎳 |  |  | 18A |  | 2016-09-07 | 自動篩選 | 1K一包
623-024 | 11180001WS000182 | 1652038460 | IMS-3 1.6*1.6 |  |  | 0.03 | HV350-450 | 特殊白鎳(鹽霧48H)+防銹劑(專用) |  |  | 18A |  | 2016-11-22 |  | 1K一包
623-025 | 11180001WN041122 | 1652041280 | IMS 2*7 |  |  | 0.137 | HV300-400 | 鎳 |  |  | 18A | 自動篩選 | 2017-01-13 |  | 1K一包
623-026 | 11180001WN041252 | 1652042030 | IMS 3*3.3 | HSF+HF |  | 0.316 | HV350-450 | 鎳 |  |  | 18A | 自動篩選 | 2017-03-09 |  | 1K一包
623-027 | 11180001WN041282 | 1652042750 | IMS 2*8 |  |  | 0.156 | HV350-450 | 鎳 |  |  | 18A | 自動篩選 | 2017-04-01 |  | 1K一包
623-028 | 11180001WN041292 | 1652042760 | IMS 1.6*3 |  |  | 0.053 | HV350-450 | 鎳 |  |  | 18A |  | 2017-04-01 |  | 1K一包
623-029 | 11180001WN041302 | 1652042740 | IMS 1.6*2.8 |  |  | 0.05 | HV350-450 | 鎳 |  |  | 18A | 自動篩選 | 2017-04-01 |  | 1K一包
623-030 | 11180001WN041332 | 1652030420 | IMS 2*2.7 | HSF |  | 0.072 | HV300-400 | 鎳 |  |  | 18A | 自動篩選 | 2015-03-09 |  | 1K一包
623-031 | 11180001WN140662 | 1652044030 | IMS 2*2.5 |  |  | 0.055 | HV300-400 | 鎳 | NYLOK |  | 18A |  | 2017-05-04 |  | 1K一包
623-032 | 11180001WN041332 | 1657000150 | IMS 2*2.7 |  |  | 0.072 | HV300-400 | 鎳 |  | 用623-030的料 | 18A |  |  |  | 1K一包 |  | 工程
623-033 | 11180001WN041332 | 1652044470 | IMS 2*2.7 |  |  | 0.072 | HV300-400 | 鎳 |  | 用623-030的料 | 18A | 自動篩選 |  |  | 1K一包 |  | 業務
623-034 | 11180001WN005402 | 1652044510 | PMS 2*4 |  |  | 0.1 | HV400-500 | 鎳 |  | 用342-005的料 | 1018A | 自動篩選 |  |  | 1K一包 |  | 工程
623-035 | 11180001WN041352 | 1657000040 | IMS 2*2.25 | HSF |  | 0.088 | HV300-400 | 鎳 |  |  | 18A | 自動篩選 | 2017-05-10 |  | 1K一包
623-036 | 11180001WN041382 | 1657000050 | IMS 2*3 | 无 |  | 0.11 | HV350-450 | 鎳 |  |  | 18A | 自動篩選 | 2017-05-10 |  | 1K一包
623-037 | 11180001WN041392 | 1657000060 | BMS 2*3 | 无 |  | 0.132 | HV350-450 | 鎳 |  |  | 18A | 自動篩選 | 2017-05-10 |  | 1K一包
623-038 | 11180001WN041402 | 1657000110 | PMS 2*6 | 无 |  | 0.162 | HV350-450 | 鎳 |  |  | 18A | 自動篩選 | 2017-05-10 |  | 1K一包
623-039 | 11180001WN041412 | 1657000140 | IMS 2*8 |  |  | 0.162 | HV350-450 | 鎳 |  |  | 18A | 自動篩選 | 2017-05-10 |  | 1K一包
623-040 | 11180001WN041352 | 1652044490 | IMS 2*2.25 |  |  | 0.088 | HV300-400 | 鎳 |  | 用623-035的料 | 18A | 自動篩選 |  |  | 1K一包 |  | 業務
623-041 | 11180001WN041382 | 1652044480 | IMS 2*3 |  |  | 0.11 | HV350-450 | 鎳 |  | 用623-036的料 | 18A | 自動篩選 |  |  | 1K一包 |  | 業務
623-042 | 11180001WN041392 | 1652044500 | BMS 2*3 |  |  | 0.132 | HV350-450 | 鎳 |  | 用623-037的料 | 18A | 自動篩選 |  |  | 1K一包 |  | 業務
623-043 | 11180001WN041402 | 1652044520 | PMS 2*6 |  |  | 0.162 | HV350-450 | 鎳 |  | 用623-038的料 | 18A | 自動篩選 |  |  | 1K一包 |  | 業務
623-044 | 11180001WN041412 | 1652044530 | IMS 2*8 |  |  | 0.162 | HV350-450 | 鎳 |  | 用623-039的料 | 18A | 自動篩選 |  |  | 1K一包 |  | 業務
623-045 | 11180001WN041562 | 1652044540 | ITS-3 2*4 |  |  | 0.064 | HV400-500 | 鎳 |  |  | 18A | 自動篩選 | 2017-05-15 |  | 1K一包
623-046 | 11180001BZ002432 | 1652044230 | PTS 3*6A |  |  | 0.41 | HV500-600 | 黑鋅(三) |  | 用006-125的料 | 1018A | 自動篩選 |  |  | 1K一包 |  | 業務
623-047 | 11180001WN041632 | 1652044440 | IMS 2*8 |  |  | 0.156 | HV350-450 | 鎳 |  |  | 18A | 自動篩選 | 2017-06-23 |  | 1K一包
623-048 | 11180001WN041392 | 1652045430 | BMS 2*3 |  |  | 0.132 | HV350-450 | 鎳 |  | 用623-037的料 | 18A | 自動篩選 |  |  | 1K一包 |  | 工程
623-049 | 11180001WN039522 | 1652046030 | ITS 2*2.5 |  |  | 0.049 | HV450-550 | 鎳 |  | 用019-084的料 | 18A | 自動篩選 |  |  | 1K一包 |  | 工程
623-050 | 11180001WN041712 | 1652045830 | IMS 1.5*8 |  |  | 0.101 | HV300-400 | 鎳 |  |  | 18A | 自動篩選 | 2017-07-24 |  | 1K一包
623-051 | 11180001BN033742 | 1652046830 | IMS 1.4*2.5 |  |  | 0.03 | HV350-450 | 黑鎳 |  | 用623-015取消耐落 | 18A | 自動篩選 | 2017-07-24 |  | 1K一包
623-052 | 11180001WN140922 | 1652047030 | IMS 1.0*1.0(細牙) |  |  | 0.009 | HV300-400 | 鎳 | NYLOK |  | 18A | 自動篩選 | 2017-09-19 |  | 1K一包
623-053 | 11180001WN140932 | 1652047040 | IMS 1.4*1.5(細牙) |  |  |  | HV300-400 | 鎳 | NYLOK |  | 18A | 自動篩選 | 2017-09-19 |  | 1K一包
623-054 | 11180001BN033772 | 1652047840 | ITS/PS 2*2 |  |  | 0.046 | HV300-400 | 黑鎳 |  |  | 18A | 自動篩選 | 2017-09-07 |  | 1K一包
623-055 | 11180001WN041832 | 1652047460 | IMS 1.4*1.8 |  |  | 0.041 | HV350-450 | 鎳 |  |  | 18A | 自動篩選 | 2017-08-22 |  | 1K一包
623-056 | 11180001BZ016062 | 1652048030 | 梅花PMS 3*6A |  |  | 0.484 | HV400-500 | 黑鋅(三) |  | 用038-759的料 | 1018A | 自動篩選 |  |  | 1K一包 |  | 工程
623-057 | 11180001WN041962 | 1652048900 | IMS 4*5 |  |  | 0.881 | HV350-450 | 鎳 |  |  | 18A |  | 2017-09-22 |  | 1K一包
623-058 | 11180001BN033812 | 1652048890 | IMS 2*1.8 |  |  |  | HV350-450 | 黑鎳 |  |  | 18A | 自動篩選 | 2017-11-06 |  | 1K一包
623-059 | 11180001WN041972 | 1652048880 | ITS 1.5*7 |  |  |  | HV400-500 | 鎳 |  |  | 18A | 自動篩選 | 2017-11-06 |  | 1K一包
623-060 | 11180001WN041982 | 1652048910 | IMS 2*2.3 | HSF HF |  | 0.081 | HV350-450 | 鎳 |  |  | 18A | 自動篩選 | 2017-10-10 |  | 1K一包
623-061 | 11180001WN041992 | 1652048850 | IMS 1.5*5 |  |  | 0.09 | HV350-450 | 鎳 |  |  | 18A | 自動篩選 | 2017-09-07 |  | 1K一包
623-062 | 11180001WN042002 | 1652048860 | ITS 1.5*2.5 | HSF |  | 0.037 | HV300-400 | 鎳 |  |  | 1022 | 自動篩選 | 2017-10-10 |  | 1K一包
623-063 | 11180001BN136532 | 1652048870 | IMS 2*2.3 |  |  |  | HV350-450 | 黑鎳 | NYLOK |  | 18A | 自動篩選 | 2017-11-03 |  | 1K一包
623-064 | 11180001BN033822 | 1652048840 | ITS 1.5*7.2 |  |  | 0.09 | HV300-400 | 黑鎳 |  |  | 18A | 自動篩選 | 2017-11-06 |  | 1K一包
623-065 | 11180001WN042012 | 1652048830 | ITS 1.5*3.5 |  |  | 0.042 | HV300-400 | 鎳 |  |  | 18A | 自動篩選 | 2017-10-10 |  | 1K一包
623-066 | 11180001BZ044372 | 1652048031 | 梅花PMS-3 3*8 |  |  | 0.667 | HV350-450 | 黑鋅(三) |  |  | 18A |  | 2017-11-09 |  | 1K一包
623-067 | 11180001WN042082 | 1652050830 | IMS 1.4*2.2 | HSF HF |  | 0.034 | HV350-450 | 鎳 |  |  | 18A | 自動篩選 | 2018-01-29 |  | 1K一包
623-068 | 11180001WZ132162 | 1652048032 | 梅花PMS 3*8 | HSF |  | 0.695 | HV350-450 | 白鋅(三) | NYLOK | 用143-239的料 | 18A | 自動篩選 |  |  | 1K一包 |  | 工程
623-069 | 13020200CL000022 | 1660341160 | FW 2.5*5*0.3 |  |  | 0.032 | 無 | 清洗 |  | 外購件 | SUS302 | 自動篩選 | 2018-08-09 |  | 1K一包
623-070 | 11020000CL005682 | 1652052630 | CMS 2*6 |  |  | 0.15 | 無 | 清洗 |  |  | SUS302 | 自動篩選 | 2018-08-09 |  | 1K一包
623-071 | 11180001WZ132162 | 1652053230 | 梅花PMS 3*8 |  |  | 0.695 | HV350-450 | 白鋅(三) | NYLOK | 用143-239的料 | 18A | 自動篩選 |  |  | 1K一包 |  | 業務
623-072 | 11180001WN042782 | 1652054710 | IMS 3*4 | HSF |  | 0.292 | HV350-450 | 鎳 |  | 自動篩選 | 18A |  | 2018-12-17 |  | 1K一包 | Y13-181217002
623-073 | 11180001WN042992 | 1652056230 | IMS 2*3 |  |  | 0.15 | HV350-450 | 鎳 |  | 自動篩選 | 18A |  | 2019-03-19 |  | 1K一包 | Y13-190319012
623-074 | 11040000CL001832 | 1652057430 | PMS 2*2.1 |  |  | 0.087 | 無 | 清洗 |  | 汽車螺絲 | SUS304 | 出貨標籤上增加(螺絲-TM090XDKP01-00 YSC1-00) | 2019-07-16 | 自動篩選 | 1K一包 | Y13-190716013
623-075 | 11180001WN142812 | 1652057440 | FMS 2*3 |  |  | 0.095 | HV350-450 | 鎳 | PATCH | 自動篩選 | 18A |  | 2019-07-25 |  | 1K一包 | Y13-190725006
623-076 | 11180001WS000342 | 1652057431 | PMS 2*2.1 |  |  | 0.092 | HV350-450 | 白色鋅鎳合金 |  | 汽車螺絲 | 18A | 自動篩選 | 2019-09-18 |  | 1K一包 | Y13-190918001
623-077 | 11180001BS105112 | 1652058510 | 梅花PMS/細牙 5*8 |  |  | 2.087 | HV350-450 | 黑色鋅鎳合金(A系) | PATCH | 自動篩選 | 18A | 汽車螺絲 | 2019-10-10 |  | 1K一包 | Y13-191010008
623-078 | 11180001WZ036432 | 1652058500 | 梅花PMS-3 3*8 |  |  | 0.675 | HV350-450 | 白鋅(三)(12小時無白銹，48小時無紅銹) |  | 自動篩選 | 18A |  | 2019-05-20 |  | 1K一包 | Y13-190520002
623-079 | 11180001BN034582 | 1652058880 | IMS 2*6 | 无 |  | 0.14 | HV350-450 | 黑鎳 |  | 自動篩選 | 18A | 用095-778取消耐落 | 2019-11-26 |  | 1K一包
623-080 | 11180001WZ133162 | 1652058560 | 梅花PMS 3*5 |  |  | 0.561 | HV350-450 | 白鋅(三) | PATCH |  | 18A | 自動篩選 | 2019-12-05 |  | 1K一包
623-081 | 11180001WN106682 | 1652060690 | IMS 2*3 |  |  | 0.065 | HV350-450 | 鎳 | NYLOK | 用038-785的料 | 1018 | 自動篩選 |  |  | 1K一包 |  | 業務
623-082 | 11180001WZ036782 | 1652061030 | 梅花CMS 3*5 | HSF HF |  | 0.674 | HV350-450 | 白鋅(三) |  | 自動篩選 | 18A |  | 2020-05-20 | Y13-200520004 | 1K一包
623-083 | 11180001BZ150032 | 1652061440 | 梅花PMS/W 3*7+8 |  |  | 0.8 | HV350-450 | 黑鋅(三) | PATCH |  | 18A |  | 2020-11-16 |  | 1K一包
623-084 | 11180001BZ047092 | 1652061450 | 梅花PTS/TB/W 3*8+8 | 无 |  | 0.69 | HV450-550 | 黑鋅(三) |  |  | 18A |  | 2020-11-16 |  | 1K一包
623-085 | 11180001ZN101132 | 1652062050 | PMS 2.5*4 |  |  | 0.314 | HV350-450 | 藍鋅(三) | NYLOK | 用143-131的料 | 18A |  |  |  | 1K一包 |  | 工程
623-086 | 11180001BZ150432 | 1652062450 | 梅花PMS/W 3*8+8 | HSF |  | 0.961 | HV350-450 | 黑鋅(三)(鹽霧120H無紅銹)(A003) | PATCH+上漆 | 自動篩選 | 18A | 汽車螺絲,所有尺寸按中限管控 | 44231 |  | 1K一包 |  | Y13-210204006
623-087 | 11180001WZ036932 | 1652062460 | 梅花PTS-4/TB/W 3*9+8 |  |  | 0.877 | HV450-550 | 白鋅(三)(鹽霧120H無紅銹)(A050) |  | 自動篩選 | 18A | 汽車螺絲,所有尺寸按中限管控 | 44231 |  | 1K一包 |  | Y13-210204005
623-088 | 11180001ZN102952 | 1652062240 | 梅花CMS 3*5.2 |  |  | 0.367 | HV350-450 | 藍鋅(三) | PATCH |  | 18A | 汽車螺絲 | 44263 | Y13-210308001 | 1K一包
623-089 | 11180001WN044112 | 1652062640 | IMS 2*1.8 |  |  | 0.05 | HV300-400 | 鎳 |  |  | 18A | 汽車螺絲 | 44305 |  | 1K一包
623-090 | 11180001WN044122 | 1652062470 | IMS 2*1.9 |  |  | 0.05 | HV300-400 | 鎳 |  |  | 18A | 汽車螺絲 | 44305 |  | 1K一包
623-091 | 11180001BS002072 | 1652062241 | 梅花PMS-3 3*10 |  |  | 0.76 | HV450-550 | 黑色鋅鎳合金(A系)(鹽霧72H無紅銹) |  | 用038-4257的料 | 18A | 汽車螺絲 |  |  | 1K一包 |  | 工程
623-092 | 11180001BS002262 | 1652063590 | 梅花CMS 2.5*4.5 | HSF |  | 0.22 | HV350-450 | 黑色鋅鎳合金(A系) |  |  | 18A | 汽車螺絲 | 44411 | Y13-210803004 | 1K一包
623-093 | 11180001BS002272 | 1652063600 | 梅花CTS-3 2.6*10 |  |  | 0.33 | HV450-550 | 黑色鋅鎳合金(A系) |  |  | 18A | 汽車螺絲 | 44411 | Y13-210803003 | 1K一包
623-094 | 11180001WZ133532 | 1652063630 | CTS 2*3.3 |  |  | 0.097 | HV400-500 | 白鋅(三) | PATCH |  | 18A | 汽車螺絲 | 44427 | Y13-210819014 | 1K一包
623-095 | 11180001BZ047832 | 1652063610 | 梅花PTS-3/雙 3*8 |  |  | 0.645 | HV450-550 | 黑鋅(三) |  |  | 18A | 汽車螺絲 | 44440 | Y13-210901001 | 1K一包
623-096 | 11180001BZ047842 | 1652063620 | 梅花PMS 3*12 |  |  | 0.872 | HV350-450 | 黑鋅(三) |  |  | 18A | 汽車螺絲 | 44440 | Y13-210901002 | 1K一包
623-097 | 11040000CT000512 | 1652062242 | 梅花CMS 3*10 | HSF |  | 0.64 | 無 | 鈍化 |  |  | SUS304 | 汽車螺絲 | 44489 | Y13-211020007 | 1K一包
623-098 | 11180001BZ151912 | 1652063621 | 梅花PMS 3*12 |  |  | 0.872 | HV350-450 | 黑鋅(三) | PATCH | 用623-096+NY | 18A | 汽車螺絲 | 2022-05-21 |  | 1K一包
623-099 | 11020000CT000062 | 1652066890 | FMS 2*5 |  |  | 0.115 | 無 | 鈍化 |  |  | SUS302 | 汽車螺絲 | 2022-07-19 | Y13-220719001 | 1K一包
623-100 | 11180001BZ043632 | 1652063260 | 梅花CTS 2.5*9 | HSF |  | 0.421 | HV450-550 | 黑鋅(三) |  | 用006-488的料 | 18A | 汽車螺絲 |  |  | 1K一包 |  | 工程
623-101 | 11180001WZ134052 | 1652068430 | 梅花IMS 4*10 | HSF HF |  | 1.825 | HV350-450 | 白鋅(三) | PATCH(留1-2牙,塗5牙以上) | 內包裝:5K/包 | 18A | 汽車螺絲 | 2022-12-12 | Y13-221212008 | 1K一包
623-102 | 11180001WZ134062 | 1652068830 | 梅花PMS 3*8 | HSF |  | 0.73 | HV350-450 | 白鋅(三) | PATCH | 內包裝:5K/包 | 18A | 汽車螺絲 | 2023-01-03 |  | 1K一包
623-103 | 11180001WZ134072 | 1652068040 | 梅花PMS/W 3*7.5+8 | HSF |  | 0.93 | HV350-450 | 白鋅(三)(鹽霧120H無紅銹)(A050) | PATCH | 自動篩選 | 18A | 汽車螺絲 | 2022-09-06 | Y13-220906001 | 1K一包
623-104 | 11180001BS002612 | 1652067430 | 梅花PTS/圓尾/W 4.5*19+11 | HSF |  | 2.038 | HV450-550 | 黑色鋅鎳合金(A系) |  |  | 18A | 汽車螺絲 | 2022-08-31 | Y13-220831004 | 1K一包
623-105 | 11180001BS107052 | 1652068630 | 梅花PMS 5*8 | HSF |  | 1.976 | HV350-450 | 黑色鋅鎳合金(A系) | PATCH | 汽車螺絲 | 18A | 汽車螺絲 | 2023-01-28 | Y13-230128005 | 1K一包
623-106 | 11180001WN045062 | 1652069030 | IMS-4 3*2.5 | HSF |  | 0.731 | HV350-450 | 鎳 |  |  | 18A |  | 2023-03-08 | Y13-230308004 | 1K一包
623-107 | 11180001WN145772 | 1652044491 | IMS 2*2.25 | HSF HF |  | 0.088 | HV300-400 | 鎳 | PATCH | 自動篩選 | 18A | 用623-040+NYLOK |  |  | 1K一包
623-108 | 11180001WN145782 | 1652042031 | IMS 3*3.3 | HSF |  | 0.316 | HV350-450 | 鎳 | PATCH | 自動篩選 | 18A | 用623-026+NYLOK | 2023-05-17 |  | 1K一包
623-109 | 11180001WN145792 | 1652044471 | IMS 2*2.7 | HSF |  | 0.072 | HV300-400 | 鎳 | PATCH | 自動篩選 | 18A | 参照1652044470增加耐落 | 2023-05-17 |  | 1K一包
623-110 | 11180001WZ134192 | 1652068431 | 梅花IMS 4*10 | HSF HF |  | 1.78 | HV350-450 | 白鋅(三) | PATCH(留1-2牙,塗5牙以上) |  | 18A | 汽車螺絲 | 2023-06-15 | Y13-230615003 | 1K一包
623-111 | 11180001BN139552 | 1652070430 | 梅花PMS/W 3*7+8 | HSF |  | 0.748 | HV350-450 | 黑鎳 | PATCH | 汽車螺絲 | 18A | 汽車螺絲 | 2023-07-04 | Y13-230704002 | 1K一包
623-112 | 11180001BZ153422 | 1652071030 | 梅花PMS 3*6.8 | HSF |  | 0.524 | HV350-450 |  | PATCH |  | 18A | 汽車螺絲 |  |  | 1K一包 | 2023-10-11
623-113 | 11180001BZ153432 | 1652071050 | 梅花PMS 6*10 | HSF |  | 3.77 | HV350-450 | 黑鋅(三)(鹽霧120H無紅銹) | PATCH |  | 18A | 汽車螺絲 |  |  | 1K一包 | 2023-10-11
623-114 | 11180001BZ153442 | 1652071070 | 梅花PMS 4*10 | HSF |  | 1.225 | HV350-450 | 黑鋅(三)(鹽霧120H無紅銹) | PATCH |  | 18A | 汽車螺絲 |  |  | 1K一包 | 2023-10-11
623-115 | 11180011BZ100432 | 1652071230 | 梅花PMS/SW/FW 3*8.1 | HSF |  | 0.796 | HV350-450 | 黑鋅(三)(鹽霧120H無紅銹) | PATCH |  | 18A | 汽車螺絲 | 2023-10-24 | Y13-231024007 | 1K一包 | 2023-10-24
623-116 | 11180001WN045392 | 1652071510 | IMS 1.4*2.55 | HSF |  | 0.03 | HV350-450 | 鎳 |  |  | 18A |  | 2023-10-27 | Y13-231027015 | 1K一包 | 2023-11-07
623-117 | 11180001WN146222 | 1652071630 | IMS 2*2.8 | HSF HF |  | 0.077 | HV350-450 | 鎳(膜厚4-8μm(客戶要求)) | PATCH(留1-2牙,塗3牙以上) |  | 18A |  | 2023-11-30 |  | 1K一包 | 2023-11-30
623-118 | 11180001WZ134342 | 1652072030 | 梅花PMS/W 3*8+8 | HSF |  | 0.961 | HV350-450 | 白鋅(三) | PATCH | 用623-086改為白鋅+NYLOK | 18A | 汽車螺絲 |  |  | 1K一包 | 2024-01-08
623-119 | 11180001WZ134362 | 1652068631 | 梅花CMS 5*8 | HSF |  | 2.382 | HV350-450 | 白鋅(三) | PATCH |  | 18A | 汽車螺絲 | 2024-01-08 | Y13-240108010 | 1K一包 | 2024-01-15
623-120 | 11180001WZ037812 | 1652072230 | 梅花PTS/TB 2.2*8 | HSF |  | 0.22 | HV450-550 | 白鋅(三)(鹽霧24H無紅銹) |  |  | 18A | 汽車螺絲 | 2023-11-14 | Y13-231114005 | 1K一包 | 2024-02-18
623-121 | 11180001WS100882 | 1652057432 | PMS 2*2.1 | HSF |  | 0.092 | HV350-450 | 白色鋅鎳合金 | PATCH(留0.1mm,塗0.8mm) | 汽車螺絲/自動篩選 | 18A | 用623-076+NYLOK | 2024-02-19 |  | 1K一包 | 2024-02-19
623-122 | 11180001WZ037822 | 1652072250 | 梅花PTS/W/TB 2.5*8 | HSF |  | 0.414 | HV450-550 | 白鋅(三) |  | 汽車螺絲/自動篩選 | 18A |  | 2023-11-14 | Y13-231114004 | 1K一包 | 2024-02-21
623-123 | 11180001ZN029812 | 1652072730 | ITS 1.2*2.7 | HSF |  | 0.028 | 表面HV400-500,芯部HV250-350 | 藍鋅(三)(鹽霧48H無紅銹) |  |  | 18A |  | 2024-01-28 | Y13-240118004 | 1K一包 | 2024-03-05
623-124 | 11180001BZ133272 | 1652073890 | IMS 2*1.6A | HSF |  | 0.088 | HV350-450 | 黑鋅(三) | NYLOK | 用038-1686的料 | 18A |  |  |  | 1K一包 |  | 工程
623-125 | 11180001WZ134402 | 1652074070 | 梅花PMS 4*10 | HSF HF |  | 1.547 | HV350-450 | 白鋅(三)(鹽霧120H無紅銹)(A050) | PATCH(留1-2牙,塗5牙以上) |  | 18A | 汽車螺絲 | 2024-04-25 | Y13-240425002 | 5K一包 | 2024-05-22
623-126 | 11180001BZ154092 | 1652074080 | IMS 1.6*3 |  |  | 0.07 | HV350-450 | 黑鋅(三) | PATCH |  | 18A |  | 2024-05-07 | Y13-240507008 | 1K一包 | 2024-05-24
623-127 | 11180001BZ154102 | 1652074090 | PMS 2*3 |  |  | 0.119 | HV350-450 | 黑鋅(三) | PATCH |  | 18A |  | 2024-05-07 | Y13-240507009 | 1K一包 | 2024-05-24
623-128 | 11180001BZ154112 | 1652074100 | PMS 2*9 |  |  | 0.225 | HV350-450 | 黑鋅(三) | PATCH |  | 18A |  | 2024-05-07 | Y13-240507010 | 1K一包 | 2024-05-24
623-129 | 11180001BZ154132 | 1652074110 | 梅花PMS 3*6 | HSF HF |  | 0.612 | HV350-450 | 黑鋅(三) | PATCH |  | 18A | 汽車螺絲 | 2024-04-28 | Y13-240428004 | 1K一包 | 2024-05-27
623-130 | 11180001BZ049682 | 1652074230 | PTS 2*6 |  |  | 0.17 | HV400-500 | 黑鋅(三) |  |  | 18A |  |  |  | 1K一包 | 2024-05-27
623-131 | 11180001WN140502 | 1652074460 | IMS 3*3.5 | HSF HF |  | 0.271 | HV350-450 | 鎳 | PATCH | 用038-3351的料 | 18A |  |  |  |  | 2024-05-28
623-132 | 11310000DY100062 | 1652074430 | ‎PMS ‎2‎*‎6‎ |  |  | 0.184 | 無 | 黑色電泳 | PATCH |  | SUS316 |  | 2024-06-11 | Y13-240611005 |  | 2024-07-08
623-133 | 11180001WN045572 | 1652074880 | PTS 2*6 |  |  | 0.17 | HV400-500 | 鎳 |  |  | 18A
623-134 | 11040000CT100762 | 1652076280 | IMS 2*6 |  |  | 0.145 | 無HV | 钝化 | PATCH |  | SUS304 |  |  |  |  | 2024-09-20
623-135 | 11180001BZ155332 | 1652076291 | PMS 2*5 |  |  | 0.143 | HV350-450 | 黑鋅(三) | PATCH |  | 18A
623-136 | 11180001WS100972 | 1652074071 | 梅花‎PMS ‎4‎*‎10‎ | HSF HF |  | 1.547 | HV350-450 | 白色锌镍合金(A系)(鹽霧120H無紅銹)(A050) | PATCH (留1-2牙,塗5牙以上) | 參照623-125的料改鍍層 | 18A | 汽車螺絲 |  |  |  | 2021-09-25
623-137 | 11180001WZ038032 | 1652076110 | PMS/W 3*6+7 |  |  | 0.621 | HV350-450 | 環保彩鋅 |  |  | 18A | 汽車螺絲 | 45546 | Y13-240911005 |  | 45560
623-138 | 11180001WZ038042 | 1652076100 | PMS/W 3*12+7 |  |  | 0.875 | HV350-450 | 環保彩鋅 |  |  | 18A | 汽車螺絲 | 45553 | Y13-240918002 |  | 45561
623-139 | 11180001BS107962 | 1652077080 | 梅花CMS 2.5*4.5 |  |  | 0.22 | HV350-450 | 黑色鋅鎳合金(A系) | PATCH |  | 18A | 汽車螺絲 |  |  | 1K一包
623-140 | 11040000CT100772 | 1652077280 | 梅花‎CMS ‎3‎*‎10‎ | HSF |  | 0.75 | 無HV | 钝化 | PATCH |  | SUS304 |  | 45590 | Y13-241025006 | 45609
623-141 | 11180001WN147182 | 1652076281 | IMS 2*6 |  |  | 0.145 | HV350-450 | 鎳 | PATCH | 參照623-134改材質和鍍層 | 18A
623-142 | 11180001WZ134492 | 1652068632 | 梅花CMS 5*9 | HSF |  | 2.49 | HV350-450 | 白鋅(三) | PATCH |  | 18A | 汽車螺絲 | 45636 | Y13-241210012 | 45656
623-143 | 11180001WN045752 | 1652078680 | IMS 2.5*2.45 | HSF |  | 0.269 | HV350-450 | 鎳 |  |  | 18A |  | 2025-02-14 | Y13-250214001 | 2025-02-18
623-144 | 11180001WN147582 | 1652048911 | IMS 2*2.3 | HSF | A | 0.081 | HV350-450 | 鎳 | PATCH |  | 18A
623-145 | 11180001WN147602 | 1652050831 | IMS 1.4*2.2 | HSF HF |  | 0.034 | HV350-450 | 鎳 | PATCH |  | 18A | 参照623-067+NY
623-146 | 11180001BS108292 | 1652080080 | 梅花CMS 3*10 | HSF |  | 0.678 | HV350-450 | 黑色鋅鎳合金(A系) | PATCH |  | 18A |  | 2025-02-28 | Y13-250228004 | 2025-04-24
623-147 | 11040000CL002282 | 1652080880 | M4.0吊環螺絲 |  |  | 2.346 | 無HV | 清洗 |  | 環鍍鎳 | SUS304
623-148 | 11310000PD100082 | 1652080890 | 法线梅花CMS 2*5 |  |  | 0.2 | 無HV | 清洗+银色PVD | PATCH(藍色90°-180°) |  | SUS316 |  | 2025-05-27 | Y13-250527001 | 2025-06-05
623-149 | 11310000PD100072 | 1652080900 | 法线梅花CMS 2*3.5 |  |  | 0.135 | 無HV | 清洗+银色PVD | PATCH(藍色90°-180°) |  | SUS316 | 汽車螺絲 | 2025-05-27 | Y13-250527003 | 2025-06-05
623-150 | 11180001BS108382 | 1652080910 | PMS 2*4 |  |  | 0.214 | HV350-450 | 黑色鋅鎳合金(A系) | PATCH(藍色90°-180°) |  | 18A | 汽車螺絲 | 2025-05-27 | Y13-250527004 | 2025-06-05
623-151 | 11180001BS108392 | 1652080920 | PMS 1.6*3.5 |  |  | 0.15 | HV350-450 | 黑色鋅鎳合金(A系) | PATCH(藍色90°-180°) |  | 18A | 汽車螺絲 | 2025-05-27 | Y13-250527005 | 2025-06-05
623-152 | 11180001WS101092 | 1652080960 | 梅花PMS/W 3*7+8 | HSF |  | 0.896 | HV350-450 | 白色鋅鎳合金(A系)+除氢6H以上 | PATCH |  | 18A | 汽車螺絲 | 2025-05-29 | Y13-250529005 | 2025-06-05
623-153 | 11430001WS100032 | 1652080950 | 梅花CMS 5*8 | HSF |  | 2.43 | 調質10.9级 | 白色鋅鎳合金(A系)+除氢6H以上 | PATCH |  | SCM435 | 汽車螺絲 | 2025-05-29 | Y13-250529006 | 2025-06-05
623-154 | 11180001WS000522 | 1652080940 | 梅花PTS/TB 2.2*8 | HSF |  | 0.23 | HV450-550 | 白色鋅鎳合金(A系)+除氢6H |  |  | 18A | 汽車螺絲 | 2025-05-29 | Y13-250529007 | 2025-06-05
623-155 | 11180001BS002962 | 1652080680 | 梅花PTS/TB 2.5*8 | HSF |  | 0.413 | HV450-550 | 黑色鋅鎳合金(A系) |  |  | 18A | 汽車螺絲 | 2025-05-22 | Y13-250522009 | 2025-06-05
623-156 | 11180001BS108402 | 1652080690 | 梅花PMS 4*12 | HSF HF |  | 1.761 | HV350-450 | 黑色鋅鎳合金(A系) | PATCH |  | 18A | 汽車螺絲 | 2025-05-22 | Y13-250522011 | 2025-06-05
623-157 | 11180001WS101102 | 1652079080 | 梅花PMS 3*5.5 |  |  | 0.528 | HV400-500 | 白色鋅鎳合金(A系) | PATCH |  | 18A | 汽車螺絲 | 2025-03-13 | Y13-250313020 | 2025-06-16
623-158 | 11180001WN148102 | 1652081480 | IMS 3*3.35 |  |  | 0.184 | HV350-450 | 鎳 | PATCH |  | 18A
623-159 | 11040000DY100132 | 1652076290 | PMS 2*5 |  |  | 0.143 | 無HV | 黑色電泳 | PATCH |  | SUS304
623-160 | 11180001WN045992 | 1652081491 | IMS 3*3.3 | HSF HF |  | 0.21 | HV350-450 | 镍 |  |  | 18A |  | 2025-07-10 | Y13-250707010‎ | 2025-09-04
623-161 | 11180001BZ140282 | 1652082900 | IMS 2.5*5A |  |  | 0.2 | HV350-450 | 黑鋅(三)+除氫+二次封閉處理 | NYLOK | 用168-248 | 1018A | 自動篩選 |  |  |  |  | 業務
623-162 | 11180001ZN104412 | 1652082960 | IPMS/W 1.6*3+5.7 |  |  | 0.138 | HV350-450 | 蓝鋅(三) | PATCH |  | 18A |  | 2025-09-05 | Y13-250905004 | 2025-09-05
623-163 | 11180001WN148302 | 1652082280 | IMS-4A/細牙 1.4*1*0.9 |  |  | 0.038 | HV350-450 | 镍 | PATCH |  | 18A |  | 2025-08-01 | Y13-250801015 | 2025-09-30
623-164 | 11180001BZ140282 | 1652083730 | IMS 2.5*5A |  |  | 0.2 | HV350-450 | 黑鋅(三)+除氫+二次封閉處理 | NYLOK | 用168-248 | 1018A
623-165 | 11180001ZN104412 | 1652083740 | IPMS/W 1.6*3+5.7 |  |  | 0.138 | HV350-450 | 蓝鋅(三) | PATCH | 用623-162 | 18A |  | 2025-09-05 | Y13-250905004 | 2025-09-05
623-166 | 11180001BS003122 | 1652080691 | 梅花PMS 4*12 | HSF |  | 1.761 | HV350-450 | 黑色锌镍合金(A系)(盐雾120H) |  | 参照623-156取消耐落 | 18A | 汽車螺絲
623-167 | 11180001BN140922 | 1652084280 | IMS 2*1.4 | HSF HF |  | 0.12 | HV350-450 | 黑镍 | PATCH |  | 18A | 汽車螺絲 | 2028-11-19 | Y13-251119002 | 2025-11-21
623-168 | 11180001WN046122 | 1652086080 | PMS-3 #2*3 | HSF |  | 0.12 | HV350-450 | 镍 |  |  | 18A |  | 2026-02-25 | Y13-260225004 | 2026-02-26
623-169 | 11180001BS003202 | 1652080692 | 梅花CMS 4*12 |  |  | 1.761 | HV350-450 | 黑色锌镍合金(A系)(盐雾120H) |  | 参考623-166改C头 | 18A | 只建系统
623-170 | 11180001BS003212 | 1652080681 | 梅花CTS/TB 2.5*8 |  |  | 0.413 | HV450-550 | 黑色鋅鎳合金(A系)(盐雾120H无红锈) |  | 参考623-155改C头 | 18A | 只建系统 | 2025-05-22 | Y13-250522009 | 2025-06-05
Note on P5: gc007: 2017/2/14周雅婷下變更單E1702005要求天馬微所有料件內包裝改為1K一包
Note on M6: gc007: 2020/9/1陈成龙邮件要求在制程中全部只保留筛选(自動篩選)
Note on P6: gc007: 2017/2/14周雅婷下變更單E1702005要求天馬微所有料件內包裝改為1K一包
Note on H7: Administrator: 2016-04-27王沛郵件要求熱處理改為調質HV300-400
Note on M7: gc007: 2020/9/1陈成龙邮件要求在制程中全部只保留筛选(自動篩選)
Note on P7: gc007: 2017/2/14周雅婷下變更單E1702005要求天馬微所有料件內包裝改為1K一包
Note on M8: gc007: 2020/9/1陈成龙邮件要求在制程中全部只保留筛选(自動篩選)
Note on P8: gc007: 2017/2/14周雅婷下變更單E1702005要求天馬微所有料件內包裝改為1K一包
Note on M9: gc007: 2020/9/1陈成龙邮件要求在制程中全部只保留筛选(自動篩選)
Note on P9: gc007: 2017/2/14周雅婷下變更單E1702005要求天馬微所有料件內包裝改為1K一包
Note on M10: gc007: 2020/9/1陈成龙邮件要求在制程中全部只保留筛选(自動篩選)
Note on P10: gc007: 2017/2/14周雅婷下變更單E1702005要求天馬微所有料件內包裝改為1K一包
Note on H11: Administrator: 2016-05-04王沛郵件要求熱處理改為調質HV300-400
Note on M11: gc007: 2020/9/1陈成龙邮件要求在制程中全部只保留筛选(自動篩選)
Note on P11: gc007: 2017/2/14周雅婷下變更單E1702005要求天馬微所有料件內包裝改為1K一包
Note on P12: gc007: 2017/2/14周雅婷下變更單E1702005要求天馬微所有料件內包裝改為1K一包
Note on M13: gc007: 2020/9/1陈成龙邮件要求在制程中全部只保留筛选(自動篩選)
Note on P13: gc007: 2017/2/14周雅婷下變更單E1702005要求天馬微所有料件內包裝改為1K一包
Note on H14: Administrator: 2016-04-27王沛郵件要求熱處理由HV400-500改為調質HV300-400
Note on P14: gc007: 2017/2/14周雅婷下變更單E1702005要求天馬微所有料件內包裝改為1K一包
Note on M15: gc007: 2020/9/1陈成龙邮件要求在制程中全部只保留筛选(自動篩選)
Note on P15: gc007: 2017/2/14周雅婷下變更單E1702005要求天馬微所有料件內包裝改為1K一包
Note on M16: gc007: 2020/9/1陈成龙邮件要求在制程中全部只保留筛选(自動篩選)
Note on P16: gc007: 2017/2/14周雅婷下變更單E1702005要求天馬微所有料件內包裝改為1K一包
Note on M17: gc007: 2020/9/1陈成龙邮件要求在制程中全部只保留筛选(自動篩選)
Note on P17: gc007: 2017/2/14周雅婷下變更單E1702005要求天馬微所有料件內包裝改為1K一包
Note on M18: gc007: 2020/9/1陈成龙邮件要求在制程中全部只保留筛选(自動篩選)
Note on P18: gc007: 2017/2/14周雅婷下變更單E1702005要求天馬微所有料件內包裝改為1K一包
Note on M19: gc007: 2020/9/1陈成龙邮件要求在制程中全部只保留筛选(自動篩選)
Note on P19: gc007: 2017/2/14周雅婷下變更單E1702005要求天馬微所有料件內包裝改為1K一包
Note on M20: gc007: 2020/9/1陈成龙邮件要求在制程中全部只保留筛选(自動篩選)
Note on P20: gc007: 2017/2/14周雅婷下變更單E1702005要求天馬微所有料件內包裝改為1K一包
Note on K21: gc007: 2017/5/24周雅婷下變更單E1705014要求取消共用172-146另建新料，頭厚改為0.20-0.30
Note on P21: gc007: 2017/2/14周雅婷下變更單E1702005要求天馬微所有料件內包裝改為1K一包
Note on E22: gc007: 2026/1/21品保陈树强要求加上HSF+HF
Note on O22: gc007: 2020/9/1陈成龙邮件要求在制程中全部只保留筛选(自動篩選)
Note on P22: gc007: 2017/2/14周雅婷下變更單E1702005要求天馬微所有料件內包裝改為1K一包
Note on P23: gc007: 2017/2/14周雅婷下變更單E1702005要求天馬微所有料件內包裝改為1K一包
Note on O24: gc007: 2020/9/1陈成龙邮件要求在制程中全部只保留筛选(自動篩選)
Note on P24: gc007: 2017/2/14周雅婷下變更單E1702005要求天馬微所有料件內包裝改為1K一包
Note on O25: gc007: 2020/9/1陈成龙邮件要求在制程中全部只保留筛选(自動篩選)
Note on P25: gc007: 2017/2/14周雅婷下變更單E1702005要求天馬微所有料件內包裝改為1K一包
Note on E26: gc007: 2026/1/21品保陈树强要求加上HSF+HF
Note on O26: gc007: 2020/9/1陈成龙邮件要求在制程中全部只保留筛选(自動篩選)
Note on P26: gc007: 2017/2/14周雅婷下變更單E1702005要求天馬微所有料件內包裝改為1K一包
Note on O27: gc007: 2020/9/1陈成龙邮件要求在制程中全部只保留筛选(自動篩選)
Note on P27: gc007: 2017/2/14周雅婷下變更單E1702005要求天馬微所有料件內包裝改為1K一包
Note on P28: gc007: 2017/2/14周雅婷下變更單E1702005要求天馬微所有料件內包裝改為1K一包
Note on M29: gc007: 2020/9/1陈成龙邮件要求在制程中全部只保留筛选(自動篩選)
Note on P29: gc007: 2017/2/14周雅婷下變更單E1702005要求天馬微所有料件內包裝改為1K一包
Note on E30: gc007: 2026/1/21品保陈树强要求加上HSF+HF
Note on M30: gc007: 2020/9/1陈成龙邮件要求在制程中全部只保留筛选(自動篩選)
Note on C31: gc007: 2017/6/05周雅婷下變更單E1706005要求料號由1652042740改為1652042750
Note on M31: gc007: 2020/9/1陈成龙邮件要求在制程中全部只保留筛选(自動篩選)
Note on C32: gc007: 2017/6/05周雅婷下變更單E1706005要求料號由1652042750改為1652042760
Note on C33: gc007: 2017/6/05周雅婷下變更單E1706005要求料號由1652042760改為1652042740
Note on M33: gc007: 2020/9/1陈成龙邮件要求在制程中全部只保留筛选(自動篩選)
Note on E34: Administrator: 2026/1/7张建坤邮件要求每袋螺丝需贴标签HSF
Note on M34: gc007: 2020/9/1陈成龙邮件要求在制程中全部只保留筛选(自動篩選)
Note on E39: Administrator: 2026/1/21陈树强邮件要求每袋螺丝需贴标签HSF
Note on M39: gc007: 2020/9/1陈成龙邮件要求在制程中全部只保留筛选(自動篩選)
Note on M40: gc007: 2020/8/28張清郵件要求此料系统建“必筛选料件”管控，增加自動篩選
Note on M41: gc007: 2020/9/1陈成龙邮件要求在制程中全部只保留筛选(自動篩選)
Note on M42: gc007: 2020/8/18張清郵件要求此料系统建“必筛选料件”管控，增加自動篩選
Note on M43: gc007: 2020/9/1陈成龙邮件要求在制程中全部只保留筛选(自動篩選)
Note on M44: gc007: 2020/9/1陈成龙邮件要求在制程中全部只保留筛选(自動篩選)
Note on M45: gc007: 2020/8/28張清郵件要求此料系统建“必筛选料件”管控，增加自動篩選
Note on M46: gc007: 2020/9/1陈成龙邮件要求在制程中全部只保留筛选(自動篩選)
Note on M47: gc007: 2020/9/1陈成龙邮件要求在制程中全部只保留筛选(自動篩選)
Note on M48: gc007: 2020/9/1陈成龙邮件要求在制程中全部只保留筛选(自動篩選)
Note on M49: gc007: 2020/9/1陈成龙邮件要求在制程中全部只保留筛选(自動篩選)
Note on M50: gc007: 2020/9/1陈成龙邮件要求在制程中全部只保留筛选(自動篩選)
Note on M51: gc007: 2020/9/1陈成龙邮件要求在制程中全部只保留筛选(自動篩選)
Note on M52: gc007: 2020/9/1陈成龙邮件要求在制程中全部只保留筛选(自動篩選)
Note on M53: gc007: 2020/9/1陈成龙邮件要求在制程中全部只保留筛选(自動篩選)
Note on M54: gc007: 2020/9/1陈成龙邮件要求在制程中全部只保留筛选(自動篩選)
Note on M55: gc007: 2020/9/1陈成龙邮件要求在制程中全部只保留筛选(自動篩選)
Note on M56: gc007: 2020/9/1陈成龙邮件要求在制程中全部只保留筛选(自動篩選)
Note on M57: gc007: 2020/9/1陈成龙邮件要求在制程中全部只保留筛选(自動篩選)
Note on M58: gc007: 2020/9/1陈成龙邮件要求在制程中全部只保留筛选(自動篩選)
Note on M59: gc007: 2020/9/1陈成龙邮件要求在制程中全部只保留筛选(自動篩選)
Note on M60: gc007: 2020/9/1陈成龙邮件要求在制程中全部只保留筛选(自動篩選)
Note on M62: gc007: 2020/9/1陈成龙邮件要求在制程中全部只保留筛选(自動篩選)
Note on M63: gc007: 2020/9/1陈成龙邮件要求在制程中全部只保留筛选(自動篩選)
Note on E64: Administrator: 2025/11/25张建坤邮件要求每袋螺丝需贴标签HSF HF
Note on M64: gc007: 2020/9/1陈成龙邮件要求在制程中全部只保留筛选(自動篩選)
Note on M65: gc007: 2020/9/1陈成龙邮件要求在制程中全部只保留筛选(自動篩選)
Note on E66: Administrator: 2026/1/21陈树强邮件要求每袋螺丝需贴标签HSF
Note on L66: gc007: 2018/7/13陳成龍郵件要求材質18A改為1022,16位編碼不用做更改，
Note on M66: gc007: 2020/9/1陈成龙邮件要求在制程中全部只保留筛选(自動篩選)
Note on M67: gc007: 2020/9/1陈成龙邮件要求在制程中全部只保留筛选(自動篩選)
Note on M68: gc007: 2020/9/1陈成龙邮件要求在制程中全部只保留筛选(自動篩選)
Note on M69: gc007: 2020/9/1陈成龙邮件要求在制程中全部只保留筛选(自動篩選)
Note on E71: Administrator: 2026/1/7张建坤邮件要求每袋螺丝需贴标签HSF HF
Note on M71: gc007: 2020/9/1陈成龙邮件要求在制程中全部只保留筛选(自動篩選)
Note on E72: Administrator: 2026/1/6张建坤邮件要求每袋螺丝需贴标签HSF
Note on M72: gc007: 2020/1/15陳成龍郵件要求增加自動篩選
Note on M73: gc007: 2020/9/1陈成龙邮件要求在制程中全部只保留筛选(自動篩選)
Note on M74: gc007: 2020/9/1陈成龙邮件要求在制程中全部只保留筛选(自動篩選)
Note on M75: gc007: 2020/1/15陳成龍郵件要求增加自動篩選
Note on E76: Administrator: 2026/1/6张建坤邮件要求每袋螺丝需贴标签HSF
Note on J76: gc007: 2023/9/12張夢夢下變更單E230907要求搓牙製造工程由2.88-2.96變更為2.90-2.96，成品公差2.88-2.98與客戶保持一致，不作變更
Note on K76: gc007: 2020/9/1陈成龙邮件要求在制程中全部只保留筛选(自動篩選)
Note on K77: gc007: 2020/9/1陈成龙邮件要求在制程中全部只保留筛选(自動篩選)
Note on M78: gc007: 2019/9/2陳成龍郵件要求标签上增加（螺丝-TM090XDKP01-00 YSC1-00），有效期填写当天日期开始2年,
Note on K79: gc007: 2020/9/1陈成龙邮件要求在制程中全部只保留筛选(自動篩選)
Note on M80: gc007: 2020/9/1陈成龙邮件要求在制程中全部只保留筛选(自動篩選)
Note on K81: gc007: 2020/9/1陈成龙邮件要求在制程中全部只保留筛选(自動篩選)
Note on M81: gc007: 2025/3/24張建坤郵件要求增加制造规格备注:汽车螺丝
Note on K82: gc007: 2020/9/1陈成龙邮件要求在制程中全部只保留筛选(自動篩選)
Note on K83: gc007: 2020/9/1陈成龙邮件要求在制程中全部只保留筛选(自動篩選)
Note on M84: gc007: 2020/9/1陈成龙邮件要求在制程中全部只保留筛选(自動篩選)
Note on M85: gc007: 2020/9/1陈成龙邮件要求在制程中全部只保留筛选(自動篩選)
Note on E86: Administrator: 2026/1/6张建坤邮件要求每袋螺丝需贴标签HSF HF
Note on K86: Administrator: 2024/1/2陳樹強郵件要求增加自動篩選
Note on D87: Administrator: 2020/11/27陳麗麗下變更單要求規格梅花PMS/W 3*8+8變更為梅花PMS/W 3*7+8，牙長由7.80-8.20變更為6.80-7.20，其他不變
Note on G87: gc007: 預估
Note on G88: gc007: 預估
Note on E90: Administrator: 2026/1/23张建坤邮件要求每袋螺丝需贴标签HSF HF 2026/2/2品保陈树强要求标签改为HSF
Note on I90: Administrator: 2022/11/07張夢夢下變更單E221103要求鹽霧要求120H無紅銹 2023/03/27王沛發郵件郵件要求不再锁定星亚(A050)电镀廠商 2024/5/24張振波郵件要求系统锁定在安泰（A003）生产
Note on J90: gc007: 2024/5/17陳樹強郵件要求增加上漆
Note on K90: Administrator: 2024/1/2陳樹強郵件要求增加自動篩選
Note on M90: Administrator: 2023/3/29張建坤郵件要求制造图面公差缩一下，由7.50-8.00缩到7.60-7.90.另制造规格中标注:汽车螺丝,所有尺寸按中限管控.
Note on I91: Administrator: 2022/11/07張夢夢下變更單E221104要求鹽霧要求120H無紅銹
Note on K91: Administrator: 2024/1/2陳樹強郵件要求增加自動篩選
Note on M91: Administrator: 2023/3/29張建坤郵件要求制造图面公差缩一下，由7.50-8.00缩到7.60-7.90.另制造规格中标注:汽车螺丝,所有尺寸按中限管控.此料搓牙图面公差修改为:3.02-3.12
Note on M92: gc007: 2025/3/24張建坤郵件要求增加制造规格备注:汽车螺丝
Note on M93: gc007: 2025/3/24張建坤郵件要求增加制造规格备注:汽车螺丝
Note on M94: gc007: 2025/3/24張建坤郵件要求增加制造规格备注:汽车螺丝
Note on E96: Administrator: 2026/1/23张建坤邮件要求每袋螺丝需贴标签HSF
Note on M96: gc007: 2024/11/22張建坤郵件要求增加制造规格备注:汽车螺丝
Note on M97: gc007: 2024/11/22張建坤郵件要求增加制造规格备注:汽车螺丝
Note on M98: gc007: 2025/3/24張建坤郵件要求增加制造规格备注:汽车螺丝
Note on M99: gc007: 2025/3/24張建坤郵件要求增加制造规格备注:汽车螺丝
Note on M100: gc007: 2025/3/24張建坤郵件要求增加制造规格备注:汽车螺丝
Note on D101: Administrator: 2023/11/03張夢夢下變更單E231103要求三角牙变更为机械牙 2024/11/12王珮郵件要求將等級打頭改為B 搓牙C級
Note on E101: Administrator: 2026/1/23张建坤邮件要求每袋螺丝需贴标签HSF
Note on M101: gc007: 2024/11/22張建坤郵件要求增加制造规格备注:汽车螺丝
Note on M102: gc007: 2024/11/22張建坤郵件要求增加制造规格备注:汽车螺丝
Note on M103: gc007: 2025/3/24張建坤郵件要求增加制造规格备注:汽车螺丝
Note on E104: Administrator: 2026/1/5张建坤邮件要求每袋螺丝需贴标签HSF
Note on M104: gc007: 2025/3/24張建坤郵件要求增加制造规格备注:汽车螺丝
Note on E105: Administrator: 2026/1/5张建坤邮件要求每袋螺丝需贴标签HSF HF
Note on K105: Administrator: 2023/1/28張建坤郵件要求增加內包裝要求：內包裝:5K/包
Note on M105: gc007: 2024/11/22張建坤郵件要求增加制造规格备注:汽车螺丝
Note on E106: Administrator: 2026/1/5张建坤邮件要求每袋螺丝需贴标签HSF
Note on G106: Administrator: 預估
Note on K106: Administrator: 2023/1/28張建坤郵件要求增加內包裝要求：內包裝:5K/包
Note on M106: gc007: 2024/11/22張建坤郵件要求增加制造规格备注:汽车螺丝
Note on E107: Administrator: 2026/1/5张建坤邮件要求每袋螺丝需贴标签HSF
Note on K107: Administrator: 2024/1/2陳樹強郵件要求增加自動篩選
Note on M107: gc007: 2024/11/22張建坤郵件要求增加制造规格备注:汽车螺丝
Note on E108: Administrator: 2026/1/5张建坤邮件要求每袋螺丝需贴标签HSF
Note on M108: gc007: 2024/11/22張建坤郵件要求增加制造规格备注:汽车螺丝
Note on E109: Administrator: 2026/1/5张建坤邮件要求每袋螺丝需贴标签HSF
Note on K109: Administrator: 2023/4/23張建坤郵件要求增加制造规格备注:汽车螺丝
Note on M109: gc007: 2025/3/24張建坤郵件要求增加制造规格备注:汽车螺丝
Note on E110: Administrator: 2026/1/5张建坤邮件要求每袋螺丝需贴标签HSF
Note on E111: Administrator: 2026/1/5张建坤邮件要求每袋螺丝需贴标签HSF HF
Note on E112: Administrator: 2026/1/5张建坤邮件要求每袋螺丝需贴标签HSF
Note on E113: Administrator: 2026/1/5张建坤邮件要求每袋螺丝需贴标签HSF
Note on E114: Administrator: 2026/1/5张建坤邮件要求每袋螺丝需贴标签HSF HF
Note on M114: gc007: 2024/11/22張建坤郵件要求增加制造规格备注:汽车螺丝
Note on E115: Administrator: 2026/1/5张建坤邮件要求每袋螺丝需贴标签HSF
Note on M115: gc007: 2025/3/24張建坤郵件要求增加制造规格备注:汽车螺丝
Note on E116: Administrator: 2026/1/5张建坤邮件要求每袋螺丝需贴标签HSF
Note on M116: gc007: 2024/11/22張建坤郵件要求增加制造规格备注:汽车螺丝
Note on E117: Administrator: 2026/1/5张建坤邮件要求每袋螺丝需贴标签HSF
Note on M117: gc007: 2024/11/22張建坤郵件要求增加制造规格备注:汽车螺丝
Note on E118: Administrator: 2026/1/5张建坤邮件要求每袋螺丝需贴标签HSF
Note on M118: gc007: 2024/11/22張建坤郵件要求增加制造规格备注:汽车螺丝
Note on E119: Administrator: 2026/1/5张建坤邮件要求每袋螺丝需贴标签HSF
Note on M119: gc007: 2024/11/22張建坤郵件要求增加制造规格备注:汽车螺丝
Note on E120: Administrator: 2026/1/5张建坤邮件要求每袋螺丝需贴标签HSF
Note on E121: Administrator: 2026/1/5张建坤邮件要求每袋螺丝需贴标签HSF HF
Note on E122: Administrator: 2026/1/5张建坤邮件要求每袋螺丝需贴标签HSF
Note on M122: gc007: 2024/11/22張建坤郵件要求增加制造规格备注:汽车螺丝
Note on E123: Administrator: 2026/1/5张建坤邮件要求每袋螺丝需贴标签HSF
Note on M123: gc007: 2024/11/22張建坤郵件要求增加制造规格备注:汽车螺丝
Note on E124: Administrator: 2026/1/5张建坤邮件要求每袋螺丝需贴标签HSF
Note on M124: gc007: 2024/11/22張建坤郵件要求增加制造规格备注:汽车螺丝
Note on E125: Administrator: 2026/1/5张建坤邮件要求每袋螺丝需贴标签HSF
Note on E126: Administrator: 2026/1/5张建坤邮件要求每袋螺丝需贴标签HSF
Note on K126: gc007: 2024/11/22張建坤郵件要求增加制造规格备注:汽车螺丝
Note on E127: Administrator: 2026/1/5张建坤邮件要求每袋螺丝需贴标签HSF
Note on E128: Administrator: 2026/1/5张建坤邮件要求每袋螺丝需贴标签HSF
Note on E129: Administrator: 2026/1/5张建坤邮件要求每袋螺丝需贴标签HSF HF
Note on M129: gc007: 2024/11/22張建坤郵件要求增加制造规格备注:汽车螺丝
Note on E133: Administrator: 2026/1/5张建坤邮件要求每袋螺丝需贴标签HSF HF
Note on M133: gc007: 2024/11/22張建坤郵件要求增加制造规格备注:汽车螺丝
Note on G134: Administrator: 預估
Note on E135: Administrator: 2026/1/5张建坤邮件要求每袋螺丝需贴标签HSF HF
Note on G137: Administrator: 預估
Note on G138: Administrator: 預估
Note on C139: Administrator: 20258/5張夢夢下變更單E250804要求料号由：1652076290变更为1652076291 材质由:SUS304改为铁加硬=SWRCH18A HV 镀层由:黑色电泳改为黑锌
Note on G139: Administrator: 預估
Note on E140: Administrator: 2026/1/5张建坤邮件要求每袋螺丝需贴标签HSF HF
Note on M140: gc007: 2024/11/22張建坤郵件要求增加制造规格备注:汽车螺丝
Note on M141: gc007: 2024/11/22張建坤郵件要求增加制造规格备注:汽车螺丝
Note on M142: gc007: 2024/11/22張建坤郵件要求增加制造规格备注:汽车螺丝
Note on M143: gc007: 2024/11/22張建坤郵件要求增加制造规格备注:汽车螺丝
Note on E144: Administrator: 2026/1/5张建坤邮件要求每袋螺丝需贴标签HSF
Note on G145: Administrator: 預估
Note on E146: Administrator: 2026/1/5张建坤邮件要求每袋螺丝需贴标签HSF
Note on E147: Administrator: 2026/1/5张建坤邮件要求每袋螺丝需贴标签HSF
Note on E148: Administrator: 2026/1/5张建坤邮件要求每袋螺丝需贴标签HSF
Note on E149: Administrator: 2026/1/5张建坤邮件要求每袋螺丝需贴标签HSF HF
Note on E150: Administrator: 2026/1/5张建坤邮件要求每袋螺丝需贴标签HSF
Note on G152: gc007: 預估
Note on G154: Administrator: 預估
Note on G155: gc007: 預估
Note on E156: Administrator: 2026/1/5张建坤邮件要求每袋螺丝需贴标签HSF
Note on G156: Administrator: 预估0.748 2025/6/10實物 單重0.896
Note on E157: Administrator: 2026/1/5张建坤邮件要求每袋螺丝需贴标签HSF
Note on G157: Administrator: 预估2.38 2025/6/10實物單重2.43
Note on I157: Administrator: 2025/6/26張建坤要求鹽霧120H
Note on E158: Administrator: 2026/1/5张建坤邮件要求每袋螺丝需贴标签HSF
Note on G158: Administrator: 预估：0.224 2025/6/10實物單重0.23
Note on E159: Administrator: 2026/1/5张建坤邮件要求每袋螺丝需贴标签HSF
Note on E160: Administrator: 2026/1/5张建坤邮件要求每袋螺丝需贴标签HSF HF
Note on G163: Administrator: 預估
Note on C164: Administrator: 2026/2/3张梦梦下变更单E260202要求料号变更为 1652081491, 冲针由44021220041-2 JMF20*12 Q=0.8-0.9(新針深)TIN 普通 变更为:44021220046 JMF23*12 Q=1.0-1.1 TIN普通 倒厚:由0.3-0.4改为0.35-0.5 倒宽:由3.10-3.20改为3.15-3.25
Note on E164: Administrator: 2026/1/5张建坤邮件要求每袋螺丝需贴标签HSF HF
Note on M165: yulinmufeng: 14/7/14由於7/8重慶廣達客訴會議要求此料取消與095-710共用，另建新料
Note on G166: Administrator: 預估
Note on G169: Administrator: 預估
Note on E170: Administrator: 2026/1/5张建坤邮件要求每袋螺丝需贴标签 HSF BF 2026/3/12张建坤邮件要求改为HSF
Note on B171: gc007: 2025/12/23张梦梦下发变更单E251229要求 由IMS 1.2*1.3 18A HV 镍 变更为IMS 2*1.4 18A HV 黑镍+NYLOK
Note on E171: Administrator: 2026/1/5张建坤邮件要求每袋螺丝需贴标签 HSF HF
Note on G171: Administrator: 预估
Note on G172: Administrator: 预估