## 
上 海 格 琳 電 子 有 限 公 司
規格料號一覽表
客戶編號 | 公司料號 | 客戶料號 | 規 格 | 回簽 | 单重(g) | 每100重量(g) | 热处理 | 電鍍 | 耐落 | 備注1 | 材質 | 備註2 | 打樣日期 | 打樣單號 | 量產承認日期 | 共用郵件
703-001 | 11180001WN131962 | 030-T001-0047 | CMS/特殊 2*6.5 |  | 0.15 |  | HV350-450 | 鎳 | NYLOK | 用159-737的料 | 18A |  | 2009-10-23
703-002 | 12071401WN000012 | 030-T001-0048 | O-RING M1.55 |  | 0.012 |  | HRC44-52 | 鎳 |  | 用159-711的料 | SK7
703-003 | 11180001BN030852 | 030-T003-0047 | IMS/特殊 2*3 |  | 0.12 |  | HV350-450 | 黑鎳+上黑油 |  |  | 18A | 用038-706剝NYLOK | 2007-01-31
703-004 | 12070401WN000022 | 030-T003-0048 | ETW M1.5 |  | 0.02 |  | HRC44-52 | 鎳+防銹油 |  | 用032-004的料 | SK7 | 用條裝包裝方式出貨
703-005 | 11180001BZ035732 | 030-T005-0047 | IMS/半牙 2.5*4A |  | 0.18 |  | HV350-450 | 黑锌(三) |  |  | 18A | 用168-567剝NYLOK
703-006 | 12072701WN000012 | 030-T005-0048 | ETW M2 (條裝) |  | 0.03 |  | HRC40-47 | 鎳+防銹油 |  | 用024-045的料 | SK7
703-007 | 11180001WN134332 | 030-T006-0047 | IMS/特殊 2*5 |  | 0.141 |  | HV350-450 | 鎳 | NYLOK |  | 18A |  | 2012-02-03
703-008 | 12070401WN000022 | 030-T006-0048 | ETW M1.5 |  | 0.02 |  | HRC44-52 | 鎳+防銹油 |  | 用032-004的料 | SK7 | 用條裝包裝方式出貨 | 2004-03-02
703-009 | 11180001WN108202 | 030-N001-1172 | IMS 2*4.5 |  | 0.104 |  | HV350-450 | 鎳 | (咖啡紅)NYLOK | 用017(11)-125的料 | 18A
703-010 | 11180001WN039442 | 0020-F215-000N | ITS-1 1.2*3 |  | 0.025 |  | HV400-500 | 鎳 |  | 用675-096的料 | 18A |  | 2015-04-09
703-011 | 11410001CL000332 | 0020-F244-000N | ITS-1 1.2*6 |  | 0.035 |  | 不鏽鋼熱處理HV450-550 | 本色 |  | 用675-102的料 | SUS410
703-012 | 13210200CL000012 | 0020-F136-0009 | FW:1.5*2.9+0.06 |  | 0.002 |  | 無 | 清洗 |  | 用675-068的料 | SUS301
703-013 | 11180001WN038812 | 0020-F306-0009 | PTS-1 1.2*4 |  | 0.035 |  | HV450-550 | 鎳 |  | 用675-069的料 | 18A |  | 2014-05-14
703-014 | 11410001CL000402 | 0675-5-3 | PTS-1 1.2*6 |  | 0.05 |  | 不鏽鋼熱處理HV450-550 | 清洗 |  |  | SUS410 |  | 2015-08-03
703-015 | 11410001CL000402 | 0020-F244-000N(新品) | PTS-1 1.2*6 |  | 0.05 |  | 不鏽鋼熱處理HV450-550 | 清洗 |  | 用703-014的料 | SUS410 |  | 2015-08-03
703-016 | 11410001CL000402 | 0020-F247-000N | PTS-1 1.2*6 |  | 0.05 |  | 不鏽鋼熱處理HV450-550 | 清洗 |  | 用703-014的料 | SUS410 |  | 2015-08-03
703-017 | 11180001BZ037242 | 0020-F307-000N | ITS 1.4*3.5 |  | 0.031 |  | HV400-500 | 黑鋅(三)(48H) |  | 用172-377的料 | 18A |  | 2011-12-28
703-018 | 11410001CL000432 | 0020-F458-000N | IMS 1.4*7.5 |  | 0.081 |  | 不鏽鋼熱處理HV450-550 | 清洗 |  |  | SUS410 |  | 2015-12-25
703-019 | 11040000CL001412 | 0020-F406-0001 | ITS 1.5*4 |  | 0.061 |  | 無 | 清洗 |  |  | SUS304 |  | 2016-01-15
703-020 | 11180001BN135392 | 0020-F014-001R | IMS 1.4*1.8 |  | 0.029 |  | HV350-450 | 黑鎳 | NYLOK(咖啡紅) | 用038-3066的料 | 18A |  | 2016-02-17
703-021 | 11180001WN139902 | 080-00102E-004R | IMS 1.2*2.2 |  | 0.023 |  | HV300-400 | 鎳 | NYLOK(白色) | 用950-003的料 | 18A | 用038-3063改牙長
703-022 | 11180001BN135492 | 080-00102E-005R | IMS 1.2*1.65 |  | 0.014 |  | 調質HV300-400 | 黑鎳 | NYLOK | 用950-004的料 | 18A | 用038-3082改牙長
703-023 | 11180001WN039012 | 080-001020-017H | ITS 1.4*2.5 |  | 0.028 |  | HV400-500 | 鎳 |  | 用038-2281的料 | 1018A | 1.15 | 2006-12-08
703-024 | 11180001BZ002842 | 080-039120-002H-1 | IPTS/W 1.7*4+4A |  | 0.13 |  | HV400-500 | 黑鋅(三) |  | 用006-236的料 | 1018A | 1.38 |  |  |  | 業務
703-025 | 11180001BZ036272 | 080-039120-003H-1 | IPTS-3 1.7*3.5 |  | 0.069 |  | HV400-500 | 黑鋅(三) |  | 用006-382的料 | 18A |  |  |  |  | 業務
703-026 | 11180001BZ036292 | 080-039120-004H-1 | IPTS-3 1.7*5 |  | 0.08 |  | HV400-500 | 黑鋅(三) |  | 用006-384的料 | 18A |  |  |  |  | 業務
703-027 | 11180001BZ036282 | 080-039120-005H-1 | IPTS 2*4 |  | 0.103 |  | HV400-500 | 黑鋅(三) |  | 用006-383的料 | 18A |  |  |  |  | 業務
703-028 | 11180001BZ036262 | 080-039120-006H-1 | FTS 1.7*4.5 |  | 0.054 |  | HV400-500 | 黑鋅(三) |  | 用006-381的料 | 18A |  |  |  |  | 業務
703-029 | 12652701WN000052 | 252-401010-655H-1 | E扣環 M4 |  |  |  | 无 | 鎳 |  | 用210-008的料 | 彈簧鋼 |  |  |  |  | 業務
703-030 | 11180001WN041432 | 080-009020-005R | ITS 1.7*6 |  |  |  | HV400-500 | 鎳 |  | 用006-513的料 | 18A |  |  |  |  | 業務
703-031 | 11180001BZ145102 | 080-001120-002R | 梅花FMS 2*4.5 |  | 0.107 |  | HV350-450 | 黑鋅(三) | NYLOK | 用006-486的料 | 18A |  |  |  |  | 業務
703-032 | 11180001BZ102762 | 080-001120-003R | IMS 2*5A |  | 0.136 |  | HV400-500 | 黑鋅(三) | NYLOK | 用095-400的料 | 1018A |  |  |  |  | 業務
703-033 | 11180001WZ035182 | 080-009120-001R | ITS 1.7*7 |  | 0.116 |  | HV400-500 | 白鋅(三) |  | 用006-494的料 | 18A |  |  |  |  | 業務
703-034 | 11180001BZ145112 | 080-009120-006R | IMS-4A 1.7*2.5 |  | 0.178 |  | HV350-450 | 黑鋅(三) | NYLOK | 用006-489的料 | 18A |  |  |  |  | 業務
703-035 | 11180001ZN025972 | 080-001120-004R | ITS 2*4.5 |  | 0.15 |  | HV400-500 | 藍鋅(三) |  | 用668-018的料 | 1018 |  |  |  |  | 業務
703-036 | 11180001WN041422 | 080-001120-005R | ITS-3/雙 1.7*4 |  | 0.05 |  | HV400-500 | 鎳 |  | 用006-512的料 | 18A |  |  |  |  | 業務
703-037 | 10SCREWBAGS05722 | 080-006120-002R | 螺絲包 |  | 7.3 |  | 此料為螺絲包：用編號3302059 5*8.5*0.08自封袋裝（4顆675-028料件+4顆675-002料件）為一套 |  |  | 用006-524的料 | [5 empty] | 業務
703-038 | 11180001ZN029252 | 1.03.006.084 | BTS 3.5*6 |  | 0.596 |  | HV450-550 | 藍鋅(三) |  |  | 18A |  | 2021-05-26 | Y13-210526006
703-039 | 11180001ZN103042 | 8043A0003301 | FMS 3*4 |  | 0.2 |  | HV350-450 | 藍鋅(三) | PATCH(對邊) |  | 18A |  | 2021-08-16 | Y13-210816004
703-040 | 11180001ZN103052 | 8043A0005601 | IMS 3*4 |  | 0.36 |  | HV350-450 | 藍鋅(三) | PATCH | 参照168-719镀层改为蓝锌 | 18A |  | 2021-08-25
703-041 | 11180001ZN103062 | 8043A0008801 | IMS 3*5 |  | 0.43 |  | HV350-450 | 藍鋅(三) | PATCH | 参照616-219镀层改为蓝锌 | 18A |  | 2021-08-25
703-042 | 11180011ZN001052 | 080-413140-D02H | PMS/KW 4*6 |  | 1.116 |  | HV350-450 | 藍鋅(三) |  |  | 18A
703-043 | 11180001WN044582 | 080-015020-D03H | IMS-4 #6*4+7.5 |  | 2.436 |  | HV350-450 | 鎳 |  |  | 18A |  | 2021-09-18 | Y13-210918004
703-044 | 11180001BZ151422 | 080-013120-D04H | FMS 3*5 |  | 0.248 |  | HV350-450 | 黑鋅(三) | PATCH |  | 18A |  | 2021-11-05 | Y13-211105009
703-045 | 11180001BZ048042 | 080-015020-D12H | FMS 4*5 |  | 0.418 |  | HV350-450 | 黑鋅(三) |  |  | 18A |  | 2021-10-13 | Y13-211013001
703-046 | 11180011WN002332 | 080-015020-D05H | HMS/W/KW/FW #6*6.5+7 |  | 1.069 |  | HV350-450 | 鎳 |  |  | 18A |  | 2021-09-18 | Y13-210918003
703-047 | 11180001WN044592 | 080-014020-D06H | PMS/W 4*6+9 |  | 1.17 |  | HV350-450 | 鎳 |  |  | 18A |  | 2021-09-18 | Y13-210918006
703-048 | 11180001WN044622 | 080-013120-D07H | FMS 3*8 |  | 0.348 |  | HV350-450 | 鎳 |  |  | 18A |  | 2021-11-05 | Y13-211105010
703-049 | 11180001WN044612 | 080-013120-D10H | HMS/W 3*5+7 |  | 0.72 |  | HV350-450 | 鎳 |  |  | 18A |  | 2021-09-18 | Y13-210918002
703-050 | 11180001WN044602 | 080-015020-D13H | IMS-4 3*3+5 |  | 1.289 |  | HV350-450 | 鎳 |  |  | 18A |  | 2021-10-13 | Y13-220105011
703-051 | 14172200ZN000032 | 8043A0010101 | 卡式螺母 M6 |  | 4.078 |  | 無 | 藍鋅(三)+除氫 |  |  | SWRCH6A | 外購件 | 2021-11-05
703-052 | 11180001ZN102742 | 8043A0005901 | FMS #6*5 |  | 0.3 |  | HV350-450 | 藍鋅(三)(鹽霧48H無紅銹) | NYLOK | 用1141-122的料 | 18A | 自動篩選 |  |  |  | 業務
703-053 | 11180001ZN102122 | 8043A0006001 | FMS 3*5 |  | 0.245 |  | HV350-450 | 藍鋅(三)+除氫 | PATCH+封閉劑 | 用017(7)-482的料 | 18A |  |  |  |  | 業務
703-054 | 11180001BZ043632 | 080-203130-001R | 梅花CTS 2.5*9 |  | 0.421 |  | HV450-550 | 黑鋅(三) |  | 用006-488的料 | 18A |  |  |  |  | 業務
703-055 | 11180001BZ030932 | 080-009420-011H | ITS 1.7*3A |  | 0.16 |  | HV400-500 | 黑鋅(三) |  | 用294-027的料 | 18A |  |  |  |  | 業務
703-056 | 14172200ZN000022 | 8043A0010001 | 卡式螺母 M5 |  | 4.306 |  | 無 | 藍鋅(三)+除氫 |  | 用017(7)-561的料 | SWRCH6A |  |  |  |  | 業務
703-057 | 14172200ZN000012 | 8043A0010201 | 卡式螺母 10#*13.0*9.2 |  | 4.48 |  | 無 | 藍鋅(三)+除氫 |  | 用017(7)-548的料 | SWRCH6A | 外購件
703-058 | 11180001BZ047502 | 080-014120-D08H | FMS 4*8 |  | 0.858 |  | HV350-450 | 黑鋅(三) |  | 用002-1065的料 | 18A |  |  |  |  | 業務
703-059 | 11180001WN015712 | 080-014020-D09H | FTS 5*10 |  | 0.95 |  | 有 | 鎳 |  | 用038-065的料 | 18A |  |  |  |  | 業務
703-060 | 11180001BZ048052 | 8043A0012301 | IMS/半牙 3*11 |  | 0.699 |  | HV350-450 | 黑鋅(三) |  |  | 18A |  | 2021-12-29 | Y13-211229001
703-061 | 11180001BZ040152 | 080-009420-001H | BTS/高低牙 4#*3/8A |  | 0.376 |  | HV400-500 | 黑鋅(三)(上漆) |  | 用006-011的料 | 1018A |  |  |  |  | 業務
703-062 | 11180001BZ002312 | 080-009420-003H | PTS-3 1.7*3.5A |  | 0.084 |  | HV400-500 | 黑鋅(三)+封閉劑 |  | 用006-098的料 | 1018A |  |  |  |  | 業務
703-063 | 11180001BZ002332 | 080-009420-004H | PTS-3 1.7*5A |  | 0.098 |  | HV400-500 | 黑鋅(三)+封閉劑 |  | 用006-101的料 | 1018A |  |  |  |  | 業務
703-064 | 11180001BZ002342 | 080-009420-005H | PTS-3 1.7*9A |  | 0.16 |  | HV400-500 | 黑鋅(三)+上漆 |  | 用006-102的料 | 1018A |  |  |  |  | 業務
703-065 | 11180001BZ002372 | 080-009420-006H | PTS-3 1.4*2.5A |  | 0.043 |  | 有 | 黑鋅(三)+上漆 |  | 用006-107的料 | 1018A |  |  |  |  | 業務
703-066 | 11180001BZ002382 | 080-009420-007H | IPMS 1.6*3.5A |  | 0.062 |  | 有 | 黑鋅(三)+上漆 |  | 用006-109的料 | 1018A |  |  |  |  | 業務
703-067 | 11180001BZ012862 | 080-009420-008H | ITS-4 1.7*3.5+3.4A |  | 0.36 |  | HV400-500 | 黑鋅(三) |  | 用294-002的料 | 1018A |  |  |  |  | 業務
703-068 | 11180001BZ002842 | 080-039120-002H | IPTS/W 1.7*4+4A |  | 0.13 |  | HV400-500 | 黑鋅(三) |  | 用006-236的料 | 1018A |  |  |  |  | 業務
703-069 | 11180001BZ030582 | 080-009420-010H | ITS 3*5 |  | 0.19 |  | HV450-550 | 黑鋅(三) |  | 用006-293的料 | 1018A |  |  |  |  | 業務
703-070 | 11180001BZ132742 | 080-009420-012H | IMS 2*5A |  | 0.123 |  | HV350-450 | 黑鋅(三) | NYLOK | 用038-1600的料 | 1018A |  |  |  |  | 業務
703-071 | 11180001BZ038692 | 080-039920-011H | IMS 1.4*5.5 |  | 0.115 |  | HV350-450 | 黑鋅(三)(24H) |  | 用006-430的料 | 18A |  |  |  |  | 業務
703-072 | 14642300CL000012 | 080-45A930-001H | NUT M1.4(銅製) |  | 0.173 |  | 无 | 清洗 |  | 用006-075的料 | C3604 |  |  |  |  | 業務
703-073 | 14082300WN000042 | 080-413140-D01H | KEY NUT M3*5.5*2.4 |  | 0.4 |  | 無 | 鎳 |  | 用017(6)-231的料 | 1008A
703-074 | 14152600WZ000142 | 080-305120-D01H | 六角柱 #6*3+4.8+6.0 |  | 1.06 |  | 無 | 白鋅(三) |  |  | 1215 | 外購件 | 2021-11-26
703-075 | 11180001WN044632 | 080-015020-D11H | FMS #6*5 |  | 0.268 |  | HV350-450 | 鎳 |  |  | 18A |  | 2021-09-18 | Y13-210918007
703-076 | 11180001ZN029352 | 8043A0010701 | IMS-4 2*3.5+5.5 |  | 0.241 |  | HV350-450 | 蓝鋅(三) |  |  | 18A |  | 2021-11-01 | Y13-211101006
703-077 | 11180001ZN028472 | 8043A0014001 | PMS 3*4 |  | 0.41 |  | HV350-450 | 藍鋅(三) |  | 用1125-026的料 | 18A |  |  |  |  | 業務
703-078 | 11180001WZ133612 | 8043A0012201 | FMS 3*5 |  | 0.264 |  | HV350-450 | 白鋅(三) | PATCH |  | 18A |  | 2021-12-02 | Y13-211202009
703-079 | 11180001ZN029652 | 8043A0014101 | FMS 3*6 |  | 0.335 |  | HV350-450 | 藍鋅(三)(鹽霧要求48小時無紅銹,無脫層現象) |  | 用002-276镀层改为彩锌 | 18A |  | 2021-12-15
703-080 | 14642600CL100092 | 8043B0008601 | 六角铜柱M3*5+6.15+5 |  | 1.037 |  | 無 | 清洗 | PATCH |  | C3604 | 外購件 | 2021-12-23
703-081 | 14642600CL100102 | 8043B0008701 | 六角铜柱M3*5+10.4+5 |  | 1.631 |  | 無 | 清洗 | PATCH |  | C3604 | 外購件 | 2021-12-23
703-082 | 2021/12/23張建坤预留给客户的編號 |  | PMS 3*6 |  | 168-221共用料
703-083 | 2021/12/23張建坤预留给客户的編號 |  | FMS 3*5 |  | 有HV NI+NY 18A
703-084 | 2021/12/23張建坤预留给客户的編號 |  | FMS 3*8 |  | 有HV BNI+NY 18A
703-085 | 11180001WN145102 | 8043B0008801 | PMS 2*5 |  | 0.142 |  | HV350-450 | 鎳 | PATCH |  | 18A |  | 2021-12-23 | Y13-211223007
703-086 | 11180001BN139002 | 8043B0008001 | 防盗梅花PMS 3*8 |  | 0.638 |  | HV350-450 | 黑鎳 | PATCH |  | 18A |  | 2021-12-23 | Y13-211223008
703-087 | 11180001BN139012 | 8043B0008401 | 防盗梅花PMS/W 4*8 |  | 1.152 |  | HV350-450 | 黑鎳 | PATCH |  | 18A |  | 2021-12-23 | Y13-211223009
703-088 | 2021/12/23張建坤预留给客户的編號 |  | 滚花DUT M2*7.9+2.4 |  | 無HV 霧錫 HBI59-1
703-089 | 2021/12/23張建坤预留给客户的編號 |  | 滚花DUT M3*4+4 |  | 無HV 霧錫 HBI59-1
703-090 | 11180001WZ037232 | 8043A0015601 | FMS 3*5 |  | 0.265 |  | HV350-450 | 白鋅(三) |  |  | 18A |  | 2022-01-25 | Y13-220125013
703-091 | 11180011ZN001122 | 8043A0015701 | PMS/SW/FW 3*6 |  | 0.718 |  | HV350-450 | 藍鋅(三)(鹽霧要求48小時無紅銹,無脫層現象) |  |  | 18A |  | 2022-01-25 | Y13-220125001
703-092 | 11180011ZN001132 | 8043A0015801 | PMS/SW/FW 5*10 |  | 3.139 |  | HV350-450 | 藍鋅(三)(鹽霧要求48小時無紅銹,無脫層現象) |  |  | 18A |  | 2022-01-25 | Y13-220125002
703-093 | 11180011ZN001142 | 8043A0015901 | HMS/SW/FW 6*16 |  | 6.55 |  | HV350-450 | 藍鋅(三)(鹽霧要求48小時無紅銹,無脫層現象) |  |  | 18A |  | 2022-02-23 | Y13-220223023
703-094 | 11180001WZ133642 | 8043A0016201 | FMS 3*6 |  | 0.311 |  | HV350-450 | 白鋅(三) | PATCH |  | 18A
703-095 | 14082300WN000042 | 8043B0001801 | KEY NUT M3*5.5*2.4 |  | 0.4 |  | 無 | 鎳 |  | 用017(6)-231的料 | 1008A |  |  |  |  | 工程
703-096 | 11180011ZN001052 | 8043B0000801 | PMS/KW 4*6 |  | 1.116 |  | HV350-450 | 藍鋅(三) |  | 用703-042的料 | 18A |  |  |  |  | 工程
703-097 | 11180001WN044582 | 8043B0001301 | IMS-4 #6*4+7.5 |  | 2.436 |  | HV350-450 | 鎳 |  | 用703-043的料 | 18A |  |  |  |  | 工程
703-098 | 11180001BZ151422 | 8043B0001101 | FMS 3*5 |  | 0.248 |  | HV350-450 | 黑鋅(三) | PATCH | 用703-044的料 | 18A |  |  |  |  | 工程
703-099 | 11180011WN002332 | 8043B0001601 | HMS/W/KW/FW #6*6.5+7 |  | 1.069 |  | HV350-450 | 鎳 |  | 用703-046的料 | 18A |  |  |  |  | 工程
703-100 | 11180001WN044592 | 8043B0002101 | PMS/W 4*6+9 |  | 1.17 |  | HV350-450 | 鎳 |  | 用703-047的料 | 18A |  |  |  |  | 工程
703-101 | 11180001WN044622 | 8043B0001701 | FMS 3*8 |  | 0.348 |  | HV350-450 | 鎳 |  | 用703-048的料 | 18A |  |  |  |  | 工程
703-102 | 11180001BZ047502 | 8043B0001501 | FMS 4*8 |  | 0.858 |  | HV350-450 | 黑鋅(三) |  | 用703-058的料 | 18A |  |  |  |  | 工程
703-103 | 11180001WN015712 | 8043B0002001 | FTS 5*10 |  | 0.95 |  | 有 | 鎳 |  | 用703-059的料 | 18A |  |  |  |  | 工程
703-104 | 11180001WN044612 | 8043B0001901 | HMS/W 3*5+7 |  | 0.72 |  | HV350-450 | 鎳 |  | 用703-049的料 | 18A |  |  |  |  | 工程
703-105 | 11180001WN044632 | 8043B0000901 | FMS #6*5 |  | 0.268 |  | HV350-450 | 鎳 |  | 用703-075的料 | 18A |  |  |  |  | 工程
703-106 | 11180001BZ048042 | 8043B0001201 | FMS 4*5 |  | 0.418 |  | HV350-450 | 黑鋅(三) |  | 用703-045的料 | 18A |  |  |  |  | 工程
703-107 | 11180001WN044602 | 8043B0001401 | IMS-4 3*3+5 |  | 1.378 |  | HV350-450 | 鎳 |  | 用703-050的料 | 18A |  |  |  |  | 工程
703-108 | 14152600WZ000142 | 8043B0002701 | 六角柱 #6*3+4.8+6.0 |  | 1.06 |  | 無 | 白鋅(三) |  | 用703-074的料 | 1215 |  |  |  |  | 工程
703-109 | 11180001BZ044312 | 8043B0002501 | HMS-3/W 6#*6.35 |  | 0.87 |  | HV350-450 | 黑鋅(三) |  | 用656-487的料 | 18A |  |  |  |  | 工程
703-110 | 11180001BZ048202 | 8043B0002401 | FMS 3*8 |  | 0.363 |  | HV350-450 | 黑鋅(三) |  | Y13-220121007 | 18A | 参照703-048镀层改为黑锌 | 2022-01-21
703-111 | 11180001BZ048212 | 8043B0000701 | FMS 5*8 |  | 1.213 |  | HV350-450 | 黑鋅(三) |  |  | 18A |  | 2022-01-21 | Y13-220218007
703-112 | 11180011ZN001112 | 8043B0006001 | PMS/SW/FW 4*12 |  | 2.2 |  | HV350-450 | 藍鋅(三)(鹽霧要求48小時無紅銹,無脫層現象) |  |  | 18A |  | 2022-02-25 | Y13-220225006
703-113 | 張建坤预留给客户的編號 | 8043A0013401 | FMS 3*7 |  | 黑色锌镍合金+耐落 | [5 empty] | 18A |  |  | Y13-220303004
703-114 | 張建坤预留给客户的編號 | 8043A0012901 | FMS 2*6 |  | 黑色锌镍合金+耐落 | [5 empty] | 18A |  |  | Y13-211209003
703-115 | 張建坤预留给客户的編號 | 8043A0013201 | FMS 3*5 |  | 黑色锌镍合金+耐落 | [5 empty] | 18A |  |  | Y13-220303003
703-116 | 張建坤预留给客户的編號 | 8043A0013001 | IMS 2*4 |  | 黑色锌镍合金+耐落 | [5 empty] | 18A |  |  | Y13-211209004
703-117 | 張建坤预留给客户的編號 | 8043A0013101 | IMS 2*4 |  | 蓝锌+耐落 | [5 empty] | 18A |  |  | Y13-211209005
703-118 | 22/3/10張建坤预留给客户的編號 | 8043A0016601 | PMS #6*8 |  | 蓝锌+耐落 | [5 empty] | 18A
703-119 | 11180001WN039332 | 8043B0008901 | TMS 3*4 |  | 0.516 |  | HV350-450 | 鎳 |  | 用002-703的料 | 18A |  |  |  |  | 工程
703-120 | 11180001ZN029352 | 080-002010-010H | IMS-4 2*3.5+5.5 |  | 0.241 |  | HV350-450 | 蓝鋅(三) |  | 用703-076的料 | 18A |  |  |  |  | 業務
703-121 | 11180001ZN101832 | 8043A0013701 | IMS 3*5 |  | 0.48 |  | HV350-450 | 藍鋅(三)+除氫 | NYLOK+防銹油 | 用017(7)-377的料 | 18A |  |  |  |  | 工程
703-122 | 11180001BZ045382 | 8043B0011501 | PTS-1 2*6 |  | 0.13 |  | HV400-500 | 黑鋅(三)(鹽霧48小時無白銹) |  | 用006-545的料 | 18A |  |  |  |  | 業務
703-123 | 張建坤预留给客户的編號 | 8043B0019401 | FMS 3*5 |  | 镍+NYLOK | [5 empty] | 18A |  |  | Y13-220303003
703-124 | 張建坤预留给客户的編號 | 8043B0019601 | 一字圓螺柱M3*4+7.5+5 |  | 藍鋅+NYLOK | [5 empty] | 1215
703-125 | 11180001ZN103432 | 8043B0021501 | CMS 3*5 |  | 0.74 |  | HV450-550 | 藍鋅(三)(鹽霧48H無紅鏽,鍍層不可脫落) | PATCH+二次封閉劑 |  | 18A |  | 2022-06-24 | Y13-220624005
703-126 | 11180001BZ002782 | 080-031020-005H | ITS 1.6*4 |  | 0.067 |  | HV400-500 | 黑鋅(三) |  | 用006-215的料 | 18A |  |  |  |  | 業務
703-127 | 11180001BZ028762 | 080-039020-011H | ITS 2*5 |  | 0.107 |  | HV400-500 | 黑鋅(三) |  | 用006-264的料 | 18A |  |  |  |  | 業務
703-128 | 張建坤预留给客户的編號 | 8043B0022201 | PMS 3*6 |  | HV 镍+NYLOK（留2牙,涂4-6牙） | [5 empty] | 材质不详:建议18A
703-129 | 14642600CL100122 | 8043B0023801 | 六角銅柱 M3*5+7+5 |  | 1.152 |  | 無 | 清洗 | PATCH |  | C3604 | 外購件 | 2022-08-19
703-130 | 11180001WN045122 | 8043B0023501 | PMS/W/半牙 3*19+9 |  | 1.3 |  | HV350-450 | 鎳 |  |  | 18A |  | 2022-08-22 | Y13-220822005
703-131 | 11180001BZ050862 | 8043B0024701 | PTS-1 2*8 |  | 0.172 |  | HV450-550 | 黑锌(三) |  |  | 18A |  | 2022-10-13 | Y13-221013002 | 2025-10-27
703-132 | 14642600CL100112 | 8043B0021901 | 六角銅柱 M3*5+10.1+5 |  | 1.62 |  | 無 | 清洗 | PATCH |  | C3604 |  | 2022-09-08
703-133 | 22/10/28張建坤预留给客户的編號 | 8043B0022701 | FMS 3*7.3 |  |  |  | HV350-450 | 藍鋅(三)+除氢 | PATCH(留2牙,涂3-5牙) |  | 18A
703-134 | 22/10/28張建坤预留给客户的編號 | 8043B0022801 | FMS 2*6 |  |  |  | HV350-450 | 藍鋅(三)+除氢 | PATCH(留2牙,涂3-5牙) |  | 18A
703-135 | 10SCREWBAGS06982 | 8070B0041001 | 螺絲包 |  | 8.616 |  | 此料為螺絲包:有2顆8043A0010101的螺母,用3302022-1 5*7cm*0.05mm的無線自封袋並貼上3303061 25*50的二維碼標籤為一套.(圖紙)
703-136 | 22/11/01張建坤预留给客户的編號 | 8043A0010001螺絲包 | 郵件 |  | 8043A0010001
703-137 | 22/11/18張建坤预留给客户的編號 | 8043B0027901 | IMS 2*4 |  |  |  | 18A HV 镍+NYLOK
703-138 | 22/11/22張建坤预留给客户的編號 | 8043B0028001 | FMS 2*5 |  |  |  | HV350-450 | 藍鋅(三) | PATCH(留2牙,涂3-5牙) |  | 18A
703-139 | 11180001BZ132512 | 8043A0016701 | PMS #6*3/8''A |  | 0.92 |  | HV350-450 | 黑鋅(三) | NYLOK | 用143-099的料 | 18A |  |  |  |  | 工程
703-140 | 11180001BZ041422 | 080-039020-012H | ITS-3/雙 1.4*4 |  | 0.048 |  | HV400-500 | 黑鋅(三) |  | 用091-143的料 | 18A | 自動篩選 |  |  |  | 業務
703-141 | 11180001BZ043862 | 080-039020-020H | ITS 1.4*4 |  | 0.081 |  | HV400-500 | 黑鋅(三) |  | 用006-506的料 | 18A |  |  |  |  | 業務
703-142 | 11040000CT100422 | 8043B0029401 | IMS-4 3*5.64+4.36 |  | 0.94 |  | 無 | 鈍化 | PATCH |  | SUS304 |  | 2023-04-07 | Y13-230407006
703-143 | 11180001BS107132 | 8043B0031001 | FMS 2.5*6 |  | 0.222 |  | HV350-450 | 黑色鋅鎳合金(A系)(鹽霧要求48小時無紅鏽，鍍層無脫落) | PATCH |  | 18A |  | 2023-05-22 | Y13-230522004
703-144 | 11180001ZN103592 | 8043B0031101 | FMS 2.5*4 |  | 0.167 |  | HV350-450 | 藍鋅(三)(鹽霧要求48小時無紅鏽，鍍層無脫落) | PATCH |  | 18A |  | 2023-05-22 | Y13-230522003
703-145 | 11180001BS000152 | 080-006120-002R-1 | ITS-1 3.5*18 |  | 1.22 |  | HV450-550 | 黑色鋅鎳合金(A系) |  | 用675-028的料 | 18A |  |  |  |  | 業務
703-146 | 14092400NN000012 | 080-006120-002R-2 | 塑膠壁栓ψ3*8*25 |  | 0.5 |  | 無 | 白色 |  | 用675-002的料 | PE |  |  |  |  | 業務
703-147 | 11180001BZ002822 | 460-000022-001 | IPTS 2*5A |  | 0.13 |  | HV400-500 | 黑鋅(三) |  | 用006-231的料 | 18A |  |  |  |  | 業務
703-148 | 11180001BZ036002 | 460-000492-004 | ITS-3/雙 1.4*3 |  | 0.061 |  | HV400-500 | 黑鋅(三) |  | 用006-231的料 | 18A |  |  |  |  | 業務
703-149 | 11180001BZ044742 | 460-000770-002 | ITS-3/雙 1.4*6 |  | 0.069 |  | HV400-500 | 黑鋅(三) |  | 用006-529的料 | 18A |  |  |  |  | 業務
703-150 | 11180001BZ153912 | 8043B0032901 | 內六角IMS/下凹 2*5.5 |  | 0.249 |  | HV350-450 | 黑鋅(三) | PATCH(留2牙,涂3-5牙,90°-180°) |  | 18A |  | 2023-12-18 | Y13-231218009 | 2024-01-29
703-151 | 11180001ZN103612 | 8043B0023901 | 梅花PMS #6*8 |  | 0.95 |  | 表面HV350-450,芯部HV200-400(客戶要求) | 藍鋅(三)(鹽霧48H無紅銹) | NYLOK(從第二牙開始塗,塗4-6牙,90-180度)(一入扭力≤9.22kgf.cm,一出扭力≥2.3kgf.cm,五出扭力≥1.15kgf.cm且五出防松膠無塊狀剝落和露出金屬) | 用1141-408的料 | 18A |  |  |  |  | 工程
703-152 | 11180001BZ154202 | 8043B0032902 | 内六角‎IMS‎-‎4‎A‎/‎下凹 ‎2‎*‎5‎.‎5‎ |  | 0.255 |  | HV350-450 | 黑鋅(三) | PATCH |  | 18A |  | 2024-05-31 | Y13-240531002
703-153 | 11180001ZN104062 | 8043B0035501 | 梅花‎FMS ‎3‎*4 |  | 0.21 |  | HV350-450 | 藍鋅(三) | PATCH |  | 18A |  | 2024-04-26 | Y13-240426004 | 2024-07-25
703-154 | 11180001BS002852 | 8043B0036101 | 梅花‎FMS ‎2‎.‎5‎*‎5‎ |  | 0.199 |  | HV350-450 | 黑色鋅鎳合金(A系) |  |  | 18A |  | 2024-07-11 | Y13-240711007 | 2024-07-25
703-155 | 11180001BZ049902 | 8043B0035801 | FMS ‎3‎*‎3‎ |  | 0.188 |  | HV350-450 | 黑鋅(三) |  |  | 18A |  | 2024-07-11 | Y13-240711006 | 2024-07-25
703-156 | 11180001ZN104072 | 8043B0034301 | BMS 3*6.5 |  | 0.576 |  | HV450-550 | 藍鋅(三)+除氫(2H) | PATCH(留2牙，涂4-6牙90°-120°) |  | 18A |  | 2024-04-11 | Y13-240411001 | 2024-07-30
703-157 | 11180001ZN104102 | 8043B0036901 | CMS 2.5*7 |  | 0.44 |  | HV350-450 | 藍鋅(三) | PATCH(藍色90°-180°,留0-1牙，涂3-4牙) |  | 18A |  | 2024-10-16 | Y13-241016013 | 2024-11-08
703-158 | 11180001WN147162 | 8043B0036801 | FMS 2.5*7 |  | 0.28 |  | HV350-450 | 镍 | PATCH(藍色90°-180°,留0-1牙，涂3-4牙) |  | 18A |  | 2024-10-28 | Y13-241028003 | 2024-11-08
703-159 | 11180001WZ134482 | 8043A0016201 | FMS 3*6 |  | 0.3 |  | HV350-450 | 白鋅(三) | PATCH |  | 18A |  | 2022-01-25 | Y13-220125014 | 2024-11-21
703-160 | 11180001BZ154672 | 8043B0037201 | PMS #6*9 |  | 0.88 |  | HV350-450 | 黑鋅(三) | PATCH |  | 18A |  | 2024-11-11 | Y13-241111006 | 2024-11-22
703-161 | 11180001ZN104122 | 8043B0037401 | CMS/半牙 3.5*21.5 |  | 1.83 |  | HV350-450 | 藍鋅(三) | PATCH |  | 18A |  | 2024-11-11 | Y13-241111008 | 2024-11-22
703-162 | 11180001ZN104132 | 8043B0037501 | ‎FMS ‎4‎*6 |  | 0.48 |  | HV350-450 | 藍鋅(三) | PATCH |  | 18A |  | 2024-11-11 | Y13-241111007 | 2024-11-22
703-163 | 11180001WN147432 | 8043B0038601 | ‎FMS ‎2‎.‎5‎*‎6‎ |  | 0.216 |  | HV350-450 | 镍 | PATCH |  | 18A |  | 2024-12-09 | Y13-241209004 | 2024-12-26
703-164 | 11180001WN147442 | 8043B0038701 | FMS 2*4 |  | 0.098 |  | HV350-450 | 镍 | PATCH |  | 18A |  | 2024-12-09 | Y13-241209006 | 2024-12-26
703-165 | 11180001BZ154752 | 3B02-01400-0001H | 梅花IMS-4 1.4*5.5（束尾） |  | 0.166 |  | HV350-450 | 黑鋅(三) | PATCH | 用006-670的料 | 18A
703-166 | 11180001BS108152 | 8043B0037001 | 内六角‎CMS ‎2‎*‎3‎ |  | 0.202 |  | HV350-450 | 黑色鋅鎳合金(A系) | PATCH |  | 18A |  | 2024-10-29 | Y13-241029001 | 2025-02-18
703-167 | 11180001BS108162 | 8043B0037101 | 内六角FMS 2*4.5 |  | 0.101 |  | HV350-450 | 黑色鋅鎳合金(A系) | PATCH |  | 18A |  | 2024-10-29 | Y13-241029007 | 2025-02-18
703-168 | 11180001WZ134322 | 460-001083-004 | IMS 1.2*2.3 |  | 0.041 |  | HV350-450 | 白鋅(三) | PATCH | 用006-645的料 | 18A |  |  |  |  | 業務
703-169 | 11180001BZ133572 | 460-000425-001 | IPMS 2*5A |  | 0.174 |  | HV350-450 | 黑鋅(三) | NYLOK | 用294-045的料 | 18A |  |  |  |  | 業務
703-170 | 11180001BZ145102 | 460-000697-003 | 梅花FMS 2*4.5 |  | 0.107 |  | HV350-450 | 黑鋅(三) | NYLOK | 用006-486的料 | 18A |  |  |  |  | 業務
703-171 | 11180001BZ002762 | 460-000006-002 | IPTS-3 1.7*4A |  | 0.077 |  | HV400-500 | 黑鋅(三) |  | 用006-211的料 | 18A |  |  |  |  | 業務
703-172 | 11180001WN037952 | 460-000610-001 | IPTS 1.7*5 |  | 0.085 |  | 有 | 鎳+E-515封閉劑(4H無紅銹) |  | 用006-435的料 | 18A |  |  |  |  | 業務
703-173 | 11180001WN025472 | 460-000178-002 | ITS 2*3.5A |  | 0.11 |  | HV400-500 | 鎳 |  | 用006-280的料 | 18A |  |  |  |  | 業務
703-174 | 11180001BZ049342 | 460-001099-003 | ITS/BY 1.4*2.5 |  | 0.027 |  | HV400-500 | 黑鋅(三) |  | 用006-654的料 | 18A |  |  |  |  | 業務
703-175 | 11180001WZ036902 | 460-000999-001 | ITS-3/雙 1.4*4 |  | 0.053 |  | HV400-500 | 白鋅(三) |  | 用006-589的料 | 18A |  |  |  |  | 業務
703-176 | 703-176 | 703-176 | HMS/SW/FW 4*10 |  |  |  | 無HV | 清洗 |  |  | SUS304 | 外購件
703-177 | 11180001WN043372 | 460-000866-002 | ITS 1.4*2.5 |  | 0.058 |  | HV400-500 | 鎳 |  | 用006-554的料 | 18A |  |  |  |  | 業務
703-178 | 11180001DY000202 | 460-001046-004 | 梅花ITS 1.2*5.5 |  | 0.054 |  | HV400-500 | (黑鎳打底)牛津灰電泳 |  | 用006-610的料 | 18A |  |  |  |  | 業務
703-179 | 11180001DY000212 | 460-001080-004 | 梅花ITS 1.2*5.5 |  | 0.042 |  | HV400-500 | (鎳打底)沙色(Sand)電泳 |  | 用006-643的料 | 18A |  |  |  |  | 業務
703-180 | 11180001BZ033902 | 460-000372-003 | ITS 1.7*3A |  | 0.07 |  | HV400-500 | 黑鋅(三) |  | 用006-332的料 | 18A |  |  |  |  | 業務
703-181 | 11180001BS107572 | 460-001106-001 | CMS/特殊 2*4.1(-2.6) |  | 0.101 |  | HV300-400 | 黑色鋅鎳合金(A系) | PATCH | 用006-664的料 | 18A |  |  |  |  | 業務
703-182 | 12070401WN000022 | 415-008561-001 | ETW M1.5 |  | 0.02 |  | HRC44-52 | 鎳+防銹油 |  | 用006-665的料 | SK7 |  |  |  |  | 業務
703-183 | 11180001BZ049182 | 460-001084-004 | ITS 1.4*1.8 |  | 0.051 |  | HV400-500 | 黑鋅(三) |  | 用006-646的料 | 18A |  |  |  |  | 業務
703-184 | 11180001BZ048172 | 460-001035-003 | ITS 1.2*3.2 |  | 0.046 |  | HV400-500 | 黑鋅(三) |  | 用006-606的料 | 18A |  |  |  |  | 業務
703-185 | 11180001ZN102892 | 8043B0040701 | PMS/W 3*6+7 |  | 0.712 |  | HV350-450 | 藍鋅(三)(鹽霧48H無紅銹) | NYLOK(90-180度)(留0-2牙,塗4牙以上) | 用1141-175的料 | 18A |  |  |  |  | 業務
703-186 | 11430001RH000062 | 804320250408 | 内六角BMS-4 3*4.82+4.4 |  | 0.833 |  | 調質12.9級 | 發黑 |  |  | SCM435
703-187 | 11180001BS102332 | 3B01-00000-0033R | IMS 1.6*5 |  | 0.09 |  | HV350-450 | 黑色鋅鎳合金(A系) | NYLOK | 用143-244的料 | 18A |  |  |  |  | 業務
703-188 | 11180001BZ153522 | 3B01-00000-0035R | IMS 2*4 |  | 0.125 |  | HV350-450 | 黑鋅(三) | PATCH | 用143-364的料 | 18A | 自動篩選 |  |  |  | 業務
703-189 | 11180001BS001652 | 3B01-00000-0037R | CTS 1.4*4 |  | 0.072 |  | HV400-500 | 黑色鋅鎳合金(A系)(膜厚5um以上) |  | 用143-366的料 | 18A |  |  |  |  | 業務
703-190 | 11180001BZ102762 | 460-000698-002 | IMS 2*5A |  | 0.136 |  | HV350-450 | 黑鋅(三) | NYLOK | 用006-487的料(主料095-400） | 1018A |  |  |  |  | 業務
703-191 | 11180001BZ043632 | 460-000699-003 | 梅花CTS 2.5*9 |  | 0.421 |  | HV450-550 | 黑鋅(三) |  | 用006-488的料 | 18A |  |  |  |  | 業務
703-192 | 11180001WN045922 | 8043B0046701 | FMS 3*10 |  | 0.455 |  | HV350-450 | 鎳 |  |  | 18A |  | 2025-05-22 | Y13-250522018 | 2025-06-10
703-193 | 11180001WN045932 | 8043B0046801 | FMS 2.5*4 |  | 0.115 |  | HV350-450 | 鎳 |  |  | 18A |  | 2025-05-22 | Y13-250522019 | 2025-06-10
703-194 | 15014300WN000012 | 8043B0047101-弹簧 | 弹簧 0.5*4.3*6.0 |  | 0.1 |  | 無HV | 鎳 |  |  | 琴鋼線 | 外購件
703-195 | 11180001WN045952 | 8043B0047101 | CMS/特殊/半牙/弹簧 3*10 |  | 0.834 |  | HV350-450 | 鎳 |  |  | 18A |  | 2025-05-22 | Y13-250522020 | 2025-06-13
|  |  | 弹簧 0.5*4.3*6.0 |  | 0.1 |  | 無HV | 鎳 |  |  | 琴鋼線
703-196 | 11040000CT000772 | 8043B0050801 | PMS 3*35 |  | 1.77 |  | 無 | 鈍化 |  | 用798-076的主料 | SUS304 |  |  |  |  | 工程
703-197 | 11430001BS100172 | 8043B0037102 | 内六角FMS 2*4.5 |  | 0.095 |  | 调質12.9 | 黑色鋅鎳合金(A系)+除氫8H | PATCH |  | SCM435 |  | 2025-06-24 | Y13-250624006 | 2025-07-04
703-198 | 10SCREWBAGS05722 | 420-004437-004-1 | 螺絲包 |  | 7.3 |  | 此料為螺絲包：用編號3302059 5*8.5*0.04自封袋裝（4顆675-028料件+4顆675-002料件）為一套 |  |  | 用006-524的主料 | [5 empty] | 業務
703-199 | 11180001BS000152 | 420-004437-螺絲 | ITS-1 3.5*18 |  | 1.22 |  | HV450-550 | 黑镍合金 |  | 用675-028的料 | 18A |  |  |  |  | 業務
703-200 | 14092400NN000012 | 420-004437-壁栓 | 塑膠壁栓ψ3*8*25 |  | 0.5 |  | 無 | 白色 |  | 用675-002的料 | PE |  |  |  |  | 業務
703-201 | 11040010CL000382 | 8043B0040901 | HMS/SW/FW 4*10 |  | 1.81 |  | 無 HV | 清洗 |  |  | SUS304 | 外購件
703-202 | 11180001ZN103002 | 8043B0050401 | PMS 3*5 |  | 0.448 |  | HV350-450 | 藍鋅(三)(鹽霧48H無紅銹) | NYLOK(90-180度,留0-2牙,塗4牙以上) | 用1141-206 的料 | 18A |  |  |  |  | 工程
703-203 | 11180001BZ154022 | 8043B0050501 | FMS 3*8 |  | 0.375 |  | 表面HV350-450,芯部HV200-400(客戶要求) | 黑鋅(三)(鹽霧48H無紅銹) | NYLOK(90°-180°)(一入扭力≤6.12kgf.cm,一出扭力≥1.42kgf.cm,五出扭力≥0.60kgf.cm,且五出防松膠無塊狀剝落和露出金屬) | 用1141-488的料 | 18A | 自動篩選 |  |  |  | 工程
703-204 | 11180001ZN102122 | 8043B0049601 | FMS 3*5 |  | 0.245 |  | HV350-450 | 藍鋅(三)+除氫 | PATCH+封閉劑 | 用017(7)-482的料 | 18A |  |  |  |  | 工程
703-205 | 11430001ZN100032 | 8043B0042801 | CMS 3*12 |  | 0.976 |  | 調質10.9級 | 藍鋅(三)+除氢4H以上 | PATCH |  | SCM435 |  | 2025-04-10 | Y13-250410011 | 2025-08-05
703-206 | 11430001WZ100032 | 8043B0042302 | ‎CMS‎ 3‎*‎5‎.‎5‎ |  | 0.612 |  | 調質10.9級 | 白鋅(三)+除氢4H以上 | PATCH |  | SCM435 |  | 2025-07-04 | Y13-250704008 | 2025-08-05
703-207 | 11430001ZN100022 | 8043B0043201 | FMS 3*5 |  | 0.236 |  | 調質10.9級 | 藍鋅(三)+去氢4H以上 | PATCH |  | SCM435 |  | 2025-04-22 | Y13-250422004 | 2025-08-05
703-208 | 11180001ZN104332 | 8043B0049301 | 梅花PMS #6*9 |  | 0.933 |  | HV350-450 | 藍鋅(三) | PATCH |  | 18A |  | 2025-06-19 | Y13-250619001 | 2025-08-05
703-209 | 11180001BZ155322 | 8043B0049201 | 内六角FMS 3*5 |  | 0.241 |  | HV350-450 | 黑鋅(三) | PATCH |  | 18A |  | 2025-07-21 | Y13-250721002 | 2025-08-05
703-210 | 11180001ZN104322 | 8043B0051001 | CMS 3*6 |  | 0.796 |  | HV350-450 | 藍鋅(三) | PATCH |  | 18A |  | 2025-07-15 | Y13-250715005 | 2025-08-05
703-211 | 14032400CT000222 | 8043B0042402 | 六角PIN M3*41+5.5（3.0） |  | 2.74 |  | 無 HV | 鈍化 |  |  | SUS303 |  | 2025-07-25 | Y13-250725002 | 2025-08-08
703-212 | 14032400CT000232 | 8043B0045702 | 六角PIN M3*41+5.5(5.0) |  | 5.9 |  | 無 HV | 鈍化 |  |  | SUS303 |  | 2025-07-29 | Y13-250729005 | 2025-08-08
703-213 | 14032600CT100052 | 8043B0042902 | (+)‎六角柱 ‎3‎*‎5‎*‎5‎+‎5‎.‎5‎ |  | 1.2 |  | 無 HV | 鈍化 | PATCH |  | SUS303 |  | 2025-07-29 | Y13-250729004 | 2025-08-08
703-214 | 14152410WX600012 | 8043B0041401 | DUT M3*5.5*6.5(料帶+Mylar) |  | 0.75 |  | 無 HV | 霧錫(鎳底1-3um,錫3-5um)(鹽霧12H) |  | 外購件 | 1215 | 料带數量:800PCS/卷
703-215 | 11180001BZ002592 | 004106-0000-A0 | 內六角CTS-1-4A 4*20A |  | 2.988 |  | HV480-580 | 黑鋅(三)(要黑) |  | 用006-180的料 | 1018A | 500Pcs/包 |  |  |  | 業務
703-216 | 13650101WN000012 | 003928-0000-A0 | IKW 9.4*12.9*0.5 |  | 0.18 |  | HRC40-50 | 鎳 |  | 用006-194的料 | 65MN |  |  |  |  | 業務
703-217 | 11180001BZ101002 | 001447-1000-A0 | PMS 4*9.6A |  | 1.156 |  | HV350-450 | 黑鋅(三) | NYLOK(對邊,從頭下2.4mm處開始塗,塗5.6mm)(鎖附扭力5.0kgf-cm) | 用006-176的料 | 1018A |  |  |  |  | 業務
703-218 | 11180000ZN100062 | 001719-0001-A | PMS/W 3*5+8A |  | 0.66 |  | 无 | 藍鋅(三) | NYLOK | 用006-146的料 | 1018A |  |  |  |  | 業務
703-219 | 11180001ZN026022 | 002186-0000-B | PMS 2.6*4.5A |  | 0.281 |  | HV350-450 | 藍鋅(三) |  | 用006-052的料 | 1018A |  |  |  |  | 業務
703-220 | 11180001WZ000752 | 002278-0000-B0 | PTS/W 2*5+4.6A |  | 0.196 |  | HV450~ | 白鋅(三) |  | 用006-068的料 | 1018A |  |  |  |  | 業務
703-221 | 11180001WZ033962 | 001952-0000-A | PTS 2.6*6A |  | 0.278 |  | HV400~500 | 白鋅(三) |  | 用006-086的料 | 1018A |  |  |  |  | 業務
703-222 | 11180001ZN025762 | 001807-0000-B | PTS 2#*5 |  | 0.17 |  | HV450-550 | 藍鋅(三)(上漆) |  | 用006-034的料 | 1018A |  |  |  |  | 業務
703-223 | 11180001ZN015111 | 460-000195-002 | PTS/W 3*6+8 |  | 0.62 |  | HV450-550 | 藍鋅(三) |  | 用006-290的料 | 1018 |  |  |  |  | 業務
703-224 | 11180001ZN026002 | 000470-00-B | BTS-1/-3 4#*14A |  | 0.693 |  | HV400-500 | 藍鋅(三) |  | 用006-013的料 | 1018A |  |  |  |  | 業務
703-225 | 12022400CL000012 | 001873-0000-A | PIN 4*16 |  | 2.5 |  | 無 | 清洗 |  | 用006-532的料 | SUS302 |  |  |  |  | 業務
703-226 | 11180001BZ046992 | 460-000627-002 | ITS/雙 2*4.5 |  | 0.1 |  | HV400-500 | 黑鋅(三) |  | 用006-583的料 | 18A
703-227 | 14642400WX600232 | 8043B0050301 | DUT M3*5*9.8(料带+Mylar) |  | 1 |  | 無 HV | 霧錫(鎳底1-3um,錫3-6um)(鹽霧12H) |  |  | C3604 |  |  |  |  | 業務
703-228 | 11180001ZN104452 | 8043B0049401 | PMS 3*12 |  | 0.72 |  | HV350-450 | 藍鋅(三) | PATCH | 11180001ZN028302 | 18A | 用1125-007+NY |  |  |  | 業務
703-229 | 11180001ZN104432 | 8043B0034501 | CMS 3*5 |  | 0.6 |  | HV350-450 | 藍鋅(三)+除氫6H | PATCH |  | 18A |  | 2025-08-22 | Y13-250822007 | 2025-09-11 | 業務
703-230 | 11180001ZN104442 | 8043B0041501 | CMS 3*14 |  | 0.75 |  | HV350-450 | 藍鋅(三) | PATCH |  | 18A |  | 2025-07-25 | Y13-250725001 | 2025-09-11 | 業務
703-231 | 11180001WN135772 | 8043B0047801 | PMS 3*4 |  | 0.4 |  | 有 | 鎳+E-515封閉劑(4H無紅銹) | NYLOK(180度4牙以上) | 用226-110的料 | 18A
703-232 | 11180001BS108612 | 8043B0052601 | FMS 3*4 |  | 0.2 |  | HV350-450 | 黑色鋅鎳合金(A系) | PATCH |  | 18A |  | 2025-08-22 | Y13-250820031 | 2025-09-28 | 業務
703-233 | 11180001ZN104492 | 8043B0034401 | FMS 3*4 |  | 0.2 |  | HV400-500 | 藍鋅(三)+除氫6H(24H無紅銹) | PATCH |  | 18A
703-234 | 14352300BZ000062 | 004348-0000-A0 | NUT M6A |  | 2.22 |  | 无 | 黑鋅(三) |  | 用006-175的料 | 35# |  |  |  |  | 業務
703-235 | 11180001ZN001132 | 002433-0000-A0 | PTS-1/W 3*10+10A |  | 0.9 |  | HV400-500 | 藍鋅(三) |  | 用006-084的料 | 1018A |  |  |  |  | 業務
703-236 | 11180001ZN104722 | 8043B0034601 | CMS 3*4 |  | 0.4 |  | HV400-500 | 蓝锌(三)+除氢6H+盐雾24H(无红锈) | PATCH |  | 18A |  |  |  |  | 業務
703-237 | 11180001ZN104582 | 8043B0023101 | CMS 3*6.8 |  | 0.5 |  | HV350-450 | 藍锌(三) | PATCH(留2牙，涂4-6牙) |  | 18A |  | 2022-10-19 | Y13-221019014 | 2025-10-27
703-238 | 11180001BZ028892 | 460-000170-004 | IPTS/W 2*5+5.4A |  | 0.18 |  | HV400-500 | 黑鋅(三) |  | 用006-266的料 | 18A |  |  |  |  | 業務
703-239 | 11180001WZ038102 | 3B01-00022-0003R | PTS/半牙 1.4*6 |  | 0.068 |  | HV400-500 | 白锌(三) |  | 用017(6)-808的料 | 18A |  | 2024-09-20 | Y13-240926005 | 2024-10-16 | 業務
703-240 | 11180001WZ037622 | 3B01-00002-0009R | ITS 1.4*2.8 |  | 0.037 |  | HV400-500 | 白鋅(三) |  | 用017(6)-755的料 | 18A |  | 2023-06-26 | Y13-230626005 |  | 業務
703-241 | 11180001BZ050012 | 3B01-00022-0004R | PTS 1.4*3.8 |  | 0.055 |  | HV400-500 | 黑鋅(三) |  | 用017(6)-806的料 | 18A |  | 2024-09-20 | Y13-240920010 | 2024-10-16 | 業務
703-242 | 11180001BZ050202 | 3B01-00002-0005R | PTS 1.4*2.5 |  | 0.038 |  | HV400-500 | 黑鋅(三) |  | 用017(6)-814的料 | 18A |  | 2024-11-27 | Y13-241127001 | 2025-01-10 | 業務
703-243 | 11180001BZ050022 | 3B01-00002-0006R | IPTS/W 1.4*5+3.3 |  | 0.085 |  | HV400-500 | 黑鋅(三) |  | 用017(6)-807的料 | 18A |  | 2024-09-20 | Y13-240920012 | 2024-10-16 | 業務
703-244 | 11180001BZ050192 | 3B01-00002-0007R | PTS/半牙 1.4*6 |  | 0.075 |  | HV400-500 | 黑鋅(三) |  | 用017(6)-811的料 | 18A |  | 2024-12-25 | Y13-241225007 | 2025-01-10 | 業務
703-245 | 11180001WN044852 | 3B01-00002-0022R | ITS 2*4 |  | 0.098 |  | HV400-500 | 鎳 |  | 用017(6)-734的料 | 18A |  | 2022-09-20 | Y13-220920002 |  | 業務
703-246 | 11180001WZ038252 | 3B01-00002-0008R | ‎CTS‎-4 1‎.‎4‎*‎6‎ |  | 0.128 |  | HV400-500 | 白锌(三) |  |  | 18A |  | 2025-09-18 | Y13-250918010 | 2025-11-24
703-247 | 11180001BZ155692 | 8043B0053301 | 梅花FMS 3*4.2 |  | 0.22 |  | HV350-450 | 黑锌(三)+除氢 | PATCH |  | 18A
703-248 | 11250000CL000012 | 460-001173-001 | ITS-3/雙 1.4*3 |  | 0.031 |  | 無HV | 清洗 |  | 用090-089的料 | TA2
703-249 | 14642400WX500202 | 8043B0049701 | DUT M3*5*8(料带) |  | 0.78 |  | 无HV | 雾锡(镍底1-3um,锡3-6um)盐雾12H) |  | 每卷700/PCS | C3604
703-250 | 11180001BZ155742 | 8043B0023902 | 梅花PMS #6*8 |  | 0.84 |  | HV450-550 | 黑锌(三)+除氢 | PATCH(留1-2，涂5牙以上) |  | 18A |  | 2025-07-15 | Y13-250715004 | 2025-12-12
703-251 | 11180001ZN103082 | 8043B0049501 | PMS 3*6 |  | 0.5 |  | HV350-450 | 藍鋅(三)(鹽霧48H無紅銹) | NYLOK(90-180度,留0-2牙,塗4牙以上) | 用1141-213的料 | 18A |  |  |  |  | 業務
703-252 | 11180001BZ050782 | 460-001170-002 | 梅花ITS-3/雙 1.4*3 |  | 0.074 |  | HV400-500 | 黑鋅(三) |  | 用006-700的料 | 18A |  |  |  |  | 業務
703-253 | 11180001BS003052 | 460-001168-002 | ITS-3/雙 1.4*4 |  | 0.048 |  | HV400-500 | 黑色鋅鎳合金(A系))(鹽霧48H,以觀察頭部為準)+透明封閉（GT-Sealer5565） |  | 用006-705的料 | 18A |  |  |  |  | 業務
703-254 | 11180001WS000562 | 460-001169-002 | ITS-3/雙 1.4*4 |  | 0.048 |  | HV400-500 | 鋅鎳合金本色 |  | 用006-706的料 | 18A |  |  |  |  | 業務
703-255 | 11180001BS003162 | 460-001177-001 | 梅花ITS 1.2*5.5 |  | 0.044 |  | HV350-450 | 黑色锌镍合金(A系) |  | 用006-709的料 | 2.40-2.60 | 0.35-0.45 | T2梅花F頭 | 18A |  | 45883 | Y13-250814018 | 46063
703-256 | 11180001WN046112 | 8043B0047102 | CMS/特殊/半牙/弹簧 3*9 |  | 0.93 |  | HV350-450 | 镍 |  |  | 18A |  | 2025-09-01 | Y13-250901011 | 2026-02-11
|  |  | 弹簧 0.5*4.3*6.0 |  | 0.1 |  | 无HV | 镍 |  |  | 琴鋼線
703-257 | 11180001BZ050972 | 8043B0018301 | PMS 3*8 |  | 0.636 |  | HV350-450 | 黑锌(三) |  |  | 18A |  | 2022-01-24 | Y13-221024012 | 2026-02-11
703-258 | 11180001WS101222 | 8043B0052701 | 梅花‎FMS‎3‎*‎10‎ |  | 0.445 |  | HV350-450 | 白色锌镍合金(A系) | PATCH |  | 18A |  | 2025-09-18 | Y13-250918007 | 2026-02-12
703-259 | 11180001WS101232 | 8043B0052801 | 梅花FMS2.5*5 |  | 0.169 |  | HV350-450 | 白色锌镍合金(A系) | PATCH |  | 18A |  | 2025-09-18 | Y13-250918008 | 2026-02-12
703-260 | 11180001BZ051012 | 8043B0044201 | PTS 2*5.5 |  | 0.152 |  | HV400-500 | 黑锌(三) |  |  | 18A |  | 2025-04-11 | Y13-250411004 | 2026-02-24
703-261 | 14152400WX600112 | 8043B0055301 | DUT M4*8.74*15.53(料带+Mylar) |  | 2.5 |  | 无HV | 雾锡(镍底1-3um,锡3-6um)盐雾12H) |  | 料带数量：150pcs/卷 | 1215 | 外购件
703-262 | 14152400WX600122 | 8043B0055201 | DUT M4*8.74*7.53(料带+Mylar) |  | 2.05 |  | 无HV | 雾锡(镍底1-3um,锡3-6um)盐雾12H) |  | 料带数量：400pcs/卷 | 1215 | 外购件
Note on H7: gc007: 2016/1/6王沛要求硬度由HRC40-50改為HRC44-52
Note on M7: YlmF: 2010/9/17業務李萬妮下變更單要求包裝由現在的散裝包裝改為條裝包裝
Note on H11: gc007: 2016/1/6王沛要求硬度由HRC40-50改為HRC44-52
Note on M11: YlmF: 2010/9/17業務李萬妮下變更單要求包裝現在的散裝改為條裝包裝
Note on F21: yulinmufeng: 2016/2/1梅海春郵件要求單重由0.082改為0.081
Note on H40: Administrator: 2021/10/25毛斌邮件要求自封袋均是使用5*8.5*0.04的包装袋
Note on D42: gc007: 2021/9/16孫麗雯下變更單E210912要求角度120°改为角度100°,厚度1.5MAX 如附件图面
Note on J42: gc007: 2021/10/22孫麗雯下變更單E211016變更為雙邊耐落
Note on D46: gc007: 2022/3/21張夢夢下變更單E220309头径11.8-12.2改為9.8-10.2.，共用料703-097一起变更
Note on D53: gc007: 2022/2/22孫麗雯下變更單E220209规格由IMS-4 3*3.1+6变更为IMS-4 3*3+5 如附件圖面
Note on O53: gc007: E220209變更前Y13-211013002
Note on J56: gc007: 2023/12/8張建坤發郵件要求8043A0006001耐落后增加封闭工艺.共用料一并增加
Note on D57: gc007: 2017/3/3魯明婧下變更單E1703003要求此料由十字改成T8梅花，規格由CTS 2.5*9改為梅花CTS 2.5*9,衝針由JMF23改為T8梅花F頭，頭徑由4.40-4.60改為4.50-4.90
Note on D63: Administrator: 2022/1/10孫麗雯下變更單E220108要求由P头改为I头 头径由:5.00-5.50改为:6.75-7.25，头厚由:1.85-2.15改为：1.45-1.75如附件圖紙
Note on O63: Administrator: Y13-211118003
Note on B80: Administrator: 2024/10/14王沛郵件要求在系统及规格中取消“汽车螺丝”备注
Note on I82: Administrator: 2022/11/18張建坤郵件要求彩鋅鎖定下远涵电镀(N087) 2023/4/13孫麗雯下變更單E230420要求鍍層由彩锌变更为蓝锌,盐雾要求48小时无红锈，無脫層現象
Note on I94: Administrator: 2022/11/18張建坤郵件要求鎖定下远涵电镀(N087) 2022/12/02王沛郵件要求取消鎖定下远涵电镀(N087) 2023/4/13孫麗雯下變更單E230417要求鍍層由彩锌变更为蓝锌,盐雾要求48小时无红锈，無脫層現象
Note on I95: Administrator: 2022/11/18張建坤郵件要求彩鋅鎖定下远涵电镀(N087) 2023/4/13孫麗雯下變更單E230418要求鍍層由彩锌变更为蓝锌,盐雾要求48小时无红锈，無脫層現象
Note on I96: Administrator: 2022/11/18張建坤郵件要求彩鋅鎖定下远涵电镀(N087) 2023/4/13孫麗雯下變更單E230419要求鍍層由彩锌变更为蓝锌,盐雾要求48小时无红锈，無脫層現象
Note on D100: gc007: 2022/3/21張夢夢下變更單E220309头径11.8-12.2改為9.8-10.2.公差不变，共用料703-097一起变更
Note on D110: gc007: 2022/2/22孫麗雯下變更單E220209规格由IMS-4 3*3.1+6变更为IMS-4 3*3+5 如附件圖面
Note on F115: gc007: 预估
Note on I115: Administrator: 2022/11/18張建坤郵件要求彩鋅鎖定下远涵电镀(N087) 2023/4/13孫麗雯下變更單E230416要求鍍層由彩锌变更为蓝锌,盐雾要求48小时无红锈，無脫層現象
Note on K122: Administrator: 2022/9/16張建坤郵件要求與002-073共用改為與002-703共用
Note on I128: Administrator: 2023/4/27張建坤郵件要求增加备注:盐雾48H无红锈,镀层不可脱落.
Note on F133: Administrator: 預估
Note on I148: gc007: 2018/4/25王沛要求黑色鋅鎳合金改為黑色鋅鎳合金(啞光) 2018/6/4王沛要求黑色鋅鎳合金(啞光)改為黑色鋅鎳合金(A系)
Note on D150: Administrator: 2025/5/30孙麗文下變更單E250517要求牙徑設變為1.91-1.97，其他尺寸不變，共用料（006-395/091-114/205-038/294-009/338-429/703-147/1220-002/1220-009）一起變更
Note on F150: gc007: 2019/1/4單重改成0.13
Note on D153: Administrator: 2024/4/09孫麗雯下變更單E240403要求①头下增加光杆长度0.85±0.15。 ②增加NYLOK（留2牙,涂3-5牙,90°-180°）。③長度由4.7-5.0改為5.2-5.5，後續按圖紙L5.5mm備料.（規格由內六角IMS/下凹 2*5改為內六角IMS/下凹 2*5.5,）
Note on J153: Administrator: 2024/4/09孫麗雯下變更單E240403要求①头下增加光杆长度0.85±0.15。 ②增加NYLOK（留2牙,涂3-5牙,90°-180°）。③長度由4.7-5.0改為5.2-5.5，後續按圖紙L5.5mm備料.（規格由內六角IMS/下凹 2*5改為內六角IMS/下凹 2*5.5,）
Note on F154: Administrator: 預估
Note on I157: Administrator: 2024/9/19孫麗文下變更單E240916 要求鍍層由黑鋅變更為黑色鋅鎳合金， 如附檔圖面
Note on F162: gc007: 預估
Note on B179: Administrator: 2025/3/4張建坤郵件要求预支个旧料号给客户申请料号使用
Note on D189: gc007: 2025/4/30,張建坤郵件要求系统-5A去掉并且制造流程车加工取消
Note on F197: Administrator: 預估0.1
Note on F199: Administrator: 預估0.1
Note on F200: Administrator: 預估
Note on F201: Administrator: 預估
Note on F217: Administrator: 預估
Note on F230: gc007: 預估
Note on D261: gc007: 703-194
Note on F261: Administrator: 預估0.1
Note on F263: gc007: 预估
Note on F266: Administrator: 预估
Note on F267: Administrator: 预估