## 
上 海 格 琳 電 子 有 限 公 司
規格料號一覽表
客戶編號 | 公司料號 | 客戶料號 |  | 版本号 | 单重(g) | 每100重量(g) | 热处理 | 電鍍 | 耐落 | 備注1 | 材質 | 備註2 | 打樣日期 | 打樣單號 | 量產承認日期 | 共用郵件
871-001 | 12070401WN000022 | 6052A0018801 | ETW M1.5 |  | 0.02 | HRC40-50 | HRC44-52 | 鎳+防銹油 |  | 用032-004的料 | SK7
871-002 | 11180001BZ133352 | 6052B0165301 | IMS/特殊 2*4A |  | 0.112 |  | HV350-450 | 黑鋅(三) | NYLOK | 用017(12)-358的料 | 18A |  | 2010-04-07
871-003 | 11180001BZ132302 | 6052B0153901 | IMS-4 2.5*2.5A |  | 0.429 |  | HV350-450 | 黑鋅(三) | NYLOK(扭力0.6+-0.2kgf.cm) | 用574-042的料 | 18A |  | 2009-08-11
871-004 | 11180001BZ132392 | 6052B0131101 | IMS/半牙 2.5*8A |  | 0.34 |  | HV350-450 | 黑鋅(三) | NYLOK | 用105-062的料 | 18A |  | 2007-01-19
871-005 | 11180001BZ138212 | 6052B0245501 | IMS 1.6*2 |  | 0.118 |  | HV350-450 | 黑鋅(三) | NYLOK | 用017(16)-043的料 | 18A | ★ | 2012-11-27
871-006 | 11180001BN103292 | 6052A0030401 | 梅花IMS 2.5*3 |  | 0.141 | 14.1 | HV400-500 | 黑鎳 | NYLOK | 用098-021的料 | 18A
871-007 | 11180001BN119802 | 86.00H57.720 | IMS 2*2.5 |  | 0.132 | 13.2 | HV300-400 | 黑鎳(要黑) | NYLOK+黑油 | 用095-442的料 | 18A
871-008 | 11180001BZ141342 | 6052B0320301 | IMS/特殊 2.5*6 |  | 0.21 |  | HV350-450 | 黑鋅(三) | NYLOK | 用480-214的料 | 18A |  | 2015-01-27
871-009 | 11180001BZ141352 | 6052B0247901 | IMS/特殊 2*4.6 |  | 0.107 |  | HV350-450 | 黑鋅(三) | NYLOK | 用480-215的料 | 18A |  | 2015-01-28
871-010 | 11180001BZ103472 | 6052B0096201 | IMS-4A 2.5*2.5A |  | 0.38 |  | HV400-500 | 黑鋅(三) | NYLOK | 用017(5)-217的料 | 1018A | 2.12
871-011 | 11180001BZ135032 | 6052B0067802 | IMS-4 2*3 | A01 | 0.24 |  | HV350-450 | 黑鋅(三) | NYLOK | 用017(12)-388的料 | 18A | 外箱用4號箱(248*199*170mm)
871-012 | 14642400WN000652 | 6053B0879301 | PIN 2*16.5(銅制) | A01 | 0.14 |  | 無 | 鎳 |  | 用017(12)-473的料 | C3604
871-013 | 11180001BZ142842 | 131B-01Y90AS | IMS 2.5*3.3 |  | 0.125 |  | HV350-450 | 黑鋅(三) | NYLOK | 用038-2974的料 | 18A |  | 2015-08-21
871-014 | 11180001BN134672 | 131B-01SG000 | IMS 2*3 |  | 0.09 |  | HV350-450 | 黑鎳 | NYLOK | 用038-2879的料 | 18A | 用889-008退鍍BNI+NY
871-015 | 11180001BZ120912 | 6052B0137101 | IMS/特殊 2*3A |  | 0.12 |  | HV350-450 | 黑鋅(三) | NYLOK | 用017(5)-353的料 | 18A |  | 2009-03-11
871-016 | 12071401WN000012 | 6052B0381501 | O-RING M1.55 | A01 | 0.012 |  | HRC44-52 | 鎳 |  | 用159-711的料 | SK7
871-017 | 11180001BZ035262 | 6052B0179001 | CMS/特殊 2.5*6.5 |  | 0.3 |  | HV350-450 | 黑鋅(三) |  | 用017(12)-374的料 | 18A |  | 2010-08-19
871-018 | 11180001BZ134432 | 6052B0185401 | IMS 2*3 |  | 0.09 |  | HV350-450 | 黑鋅(三) | NYLOK | 用017(12)-386的料 | 18A | 外箱用4號箱(248*199*170mm)
871-019 | 11180001BZ133022 | 6052B0089101 | IMS/特殊 2*5A |  | 0.143 |  | HV350-450 | 黑鋅(三) | NYLOK | 用017(12)-350的料 | 18A |  | 2008-11-13 |  |  | 業務
871-020 | 11180001BN130712 | 6052B0136001 | IMS/特殊 2*5 |  | 0.125 |  | HV350-450 | 黑鎳 | NYLOK | 用098-189的料 | 18A |  |  |  |  | 業務
871-021 | 11180001BZ137752 | 6052B0329601 | IMS 2.5*2.5 |  | 0.25 | 25 | HV400-500 | 黑锌(三) | NYLOK | 用159-1051的料 | 1018A | 用095-237退鍍黑鋅 |  |  |  | 業務
871-022 | 11180001WZ132682 | 6052B0409901 | IMS-5B 2.5*8.5 |  | 0.227 | 0.23 | HV350-450 | 研磨+白鋅(三)(霧面) | NYLOK | 用480-268的料 | 18A |  |  |  |  | 業務
871-023 | 11180001WZ132702 | 6052B0410301 | IMS-5C 2.5*13 |  | 0.284 |  | HV350-450 | 白鋅(三)(霧面) | NYLOK(留0.8mm±0.45mm,涂4牙以上) | 用480-270的料 | 18A |  |  |  |  | 業務
871-024 | 11180001WZ132692 | 6052B0410201 | IMS-5A 2.5*5.5 |  | 0.19 |  | HV350-450 | 白鋅(三)(霧面) | NYLOK | 用480-269的料 | 18A |  |  |  |  | 業務
871-025 | 11180001BZ120992 | 6052B0151801 | IMS/特殊 2*3.5A |  | 0.08 |  | HV350-450 | 黑鋅(三) | NYLOK+封閉劑 | 用017(5)-355的料 | 18A |  |  |  |  | 業務
871-026 | 11180001BN130172 | 6052B0156301 | IPMS 2*2 |  | 0.17 |  | HV350-450 | 黑鎳 | NYLOK(留0-0.4mm,塗1.00+/-0.40mm)+黑油 | 用017(11)-172的料 | 18A |  |  |  |  | 業務
871-027 | 11180001BN135372 | 6052B0362701 | IMS-4 2*2.3+2.9 |  | 0.273 |  | HV350-450 | 黑鎳 | NYLOK | 用017(16)-246的料 | 18A |  |  |  |  | 業務
871-028 | 11180001BN029392 | 6052B0032301 | IMS/特殊 2*5 |  | 0.125 |  | HV350-450 | 黑鎳+防銹油 |  | 用017(5)-208的料 | 1018A | 1.66 |  |  |  | 業務
871-029 | 11180001BZ102992 | 60520D078703 | IMS 3*3.5A (REV:01) | A01 | 0.199 | 19.9 | HV450以上 | 黑鋅(三)+除氫+防銹油 | NYLOK | 用017(3)-031的料 | 1018A | 2.58 |  |  |  | 業務
871-030 | 11180001BZ134842 | 6052B0101901 | IMS 2.5*4A |  | 0.18 |  | HV350-450 | 黑鋅(三)+二次封閉處理 | NYLOK(耐落留0.5mmref塗2.0mm) | 用159-867的料 | 18A |  |  |  |  | 業務
871-031 | 11180001BZ135702 | 6052B0205901 | IMS-4 2*2 |  | 0.291 |  | HV350-450 | 黑鋅(三) | NYLOK | 用017(12)-420的料 | 18A | 用095-325退镀BZN+NY |  |  |  | 業務
871-032 | 11180001WN016462 | 131A-0004000 | IMS 2*2 |  | 0.07 |  | HV350-450 | 鎳 |  | 用038-554的料 | 1018 |  |  |  |  | 業務
871-033 | 11180001WN102662 | 6052A0047401 | IMS 2.5*2.5 | A01 | 0.31 | 31.5 | 有 | 鎳 | NYLOK | 用017(5)-024的料 | 1018A | 2.12
871-034 | 11180001BZ102702 | 131B-00V2000 | IMS 2*2.5(HW) |  | 0.08 | 8 | HV350-450 | 黑鋅(三) | NYLOK(留0.3mm,涂1.5mm) | 用095-295的料 | 1018A | 自動篩選 |  |  |  | 業務
871-035 | 11180001BN132262 | 131B-00VB000 | IMS 2.5*2.5 |  | 0.229 |  | HV350-450 | 黑鎳+黑油 | NYLOK | 用695-010的料 | 18A |  |  |  |  | 業務
871-036 | 11180001BN132962 | 6052B0126601 | IMS/特殊 2*6 |  | 0.143 |  | HV350-450 | 黑鎳 | NYLOK | 用017(12)-479的料 | 18A |  |  |  |  | 業務
871-037 | 11180001BS104392 | 6052B0445501 | IMS/特殊 2*6 | A01 | 0.18 |  | HV300-400 | 黑色鋅鎳合金(A系)+纳米封闭处理 | NYLOK(留0-0.2mm不涂,涂2.50±0.50mm) | 用017(16)-415的料 | 18A |  |  |  |  | 業務
871-038 | 11180001BN101092 | 6052A0036901 | IMS 2*4 | A03 | 0.11 | 11 | HV400-500 | 黑鎳 | PATCH | 用017(3)-181的料 | 1018A | 1.66 |  |  |  | 業務
871-039 | 11180001BZ133352 | 131B-00UQ000 | IMS/特殊 2*4A |  | 0.112 |  | HV350-450 | 黑鋅(三) | NYLOK | 用017(12)-358的料 | 18A |  |  |  |  | 業務
871-040 | 11180001WZ010772 | 131A-000H000 | IMS-4 2*2+3.3A |  | 0.25 |  | HV350-450 | 白鋅(三) |  | 用038-972的料 | 1018 |  |  |  |  | 業務
871-041 | 11180001WZ133112 | 6052B0520701 | CMS/特殊 2.5*7 | A01 | 0.24 |  | HV300-400 | 研磨+白鋅(三)(霧面) | PATCH(對邊,留0-1牙,涂2牙以上) | 用017(16)-512的料 | 18A |  |  |  |  | 業務
871-042 | 11180001WZ133122 | 6052B0520601 | CMS/特殊 2.5*5.5 | A01 | 0.22 |  | HV300-400 | 研磨+白鋅(三)(霧面) | PATCH(對邊,留0-1牙,涂2牙以上) | 用017(16)-511的料 | 18A |  |  |  |  | 業務
871-043 | 11180001BZ150052 | 6052B0560601 | IMS-7 3*10.3 |  | 0.47 |  | HV350-450 | 黑鋅(三) | PATCH(留1牙,涂4牙) | 用017(16)-579的料 | 18A |  |  |  |  | 業務
871-044 | 11180001WN135462 | MA00000TNG0 | IMS 2*2.5 |  | 0.1 |  | HV350-450 | 鎳 | NYLOK | 用159-1080的料 | 18A |  |  |  |  | 業務
871-045 | 15044300CL000042 | EX1P6000100 | 扭簧 0.4*7.33 |  | 0.042 |  | 無 | 清洗 |  | 用480-245的料 | SUS304 | 加厚紙箱 |  |  |  | 業務
871-046 | 11180001BS105722 | MA00002B8H0 | IMS-7 2.5*11(1.8) |  | 0.328 |  | HV350-450 | 黑色鋅鎳合金(A系) | PATCH | 用159-2137的料 | 18A |  |  |  |  | 業務
871-047 | 11180001BS105732 | MA00002BCH0 | IMS-7 2*8.5(2.35) |  | 0.154 |  | HV300-400 | 黑色鋅鎳合金(A系) | PATCH | 用159-2139的料 | 18A |  |  |  |  | 業務
871-048 | 11180001BS105742 | MA00002C1H0 | IMS/特殊 2*6.1(3.6) |  | 0.135 |  | HV300-400 | 黑色鋅鎳合金(A系) | PATCH | 用159-2145的料 | 18A |  |  |  |  | 業務
871-049 | 12072701WN000012 | ECZKI002N00 | ETW M2 |  | 0.03 |  | HRC39-47 | 鎳 |  | 用171-054的料 | SK7 | 散裝出貨 |  |  |  | 業務
871-050 | 12650401WN000082 | MC000000DG0 | ETW M1.5(條裝) |  | 0.028 |  | HRC40-50 | 鎳 |  | 用159-493的料 | 彈簧鋼(65MN) |  |  |  |  | 業務
871-051 | 11180001BZ103252 | MA000004BG0 | IMS 2.5*4A |  | 0.145 | 14.5 | HV350-450 | 黑鋅(三)+二次封閉處理 | NYLOK | 用159-290的料 | 1018A |  |  |  |  | 業務
871-052 | 11180001BS106872 | MA00002S8H0 | CMS-7 2.5*13(2.05) |  | 0.4 |  | HV350-450 | 黑色鋅鎳合金(A系)(A043)+納米封閉 | PATCH | 用159-2387的料 | 18A |  |  |  |  | 業務
871-053 | 11180001WZ134022 | MA00002S9H0 | CMS-7 2.5*13(2.05) |  | 0.4 |  | HV350-450 | 白鋅(三)(霧面)(A049) | PATCH | 用159-2388的料 | 18A |  |  |  |  | 業務
871-054 | 11180001BS106882 | MA00002SAH0 | CMS-7 2.5*14.2(5.0,束尾) |  | 0.424 |  | HV350-450 | 黑色鋅鎳合金(A系)(A043)+納米封閉 | PATCH(咖啡紅) | 用159-2389的料 | 18A |  |  |  |  | 業務
871-055 | 11180001WZ134032 | MA00002SBH0 | CMS-7 2.5*14.2(5.0,束尾) |  | 0.424 |  | HV350-450 | 白鋅(三)(霧面)(A049) | PATCH(咖啡紅) | 用159-2390的料 | 18A |  |  |  |  | 業務
871-056 | 11180001BN140052 | YH-G12-螺丝-002 | IMS/半牙 2*4.2 |  | 0.135 |  | HV300-400 | 黑鎳 | PATCH(留0.25，涂1mm min) |  | 18A |  |  |  | 2024-07-31
871-057 | 11180001BN131442 | 131B-0018000 | IMS 2*4 |  | 0.13 |  | HV350-450 | 黑鎳(要黑)+防銹油 | NYLOK | 用038-361的料(主料) | 18A |  |  |  |  | 業務
871-058 | 11180001WN104992 | 131B-000K000 | IMS 2*3.5 |  | 0.132 |  | HV400-500 | 鎳+除氢 | PATCH+防鏽油(鹽霧8H) | 用292-178的料(主料) | 18A |  |  |  |  | 業務
871-059 | 11180001BZ143422 | 131B-00GG000 | IMS 2*3.5 |  | 0.122 |  | 有 | 黑鋅+二次封閉處理 | NYLOK | 用038-2093的料(主料) | 18A |  |  |  |  | 業務
871-060 | 11180001BN102612 | 131B-001U000 | IMS 2*7 |  | 0.187 |  | HV350-450 | 黑鎳+黑油 | NYLOK | 用038-353的料(主料) | 18A |  |  |  |  | 業務
871-061 | 11180001BN137502 | 131B-046C000 | FMS 2*3 |  | 0.061 |  | HV350-450 | 黑鎳 | PATCH | 用292-2298的料 | 18A |  |  |  |  | 業務
871-062 | 11180001BZ118872 | 131B-007T000 | IMS 2*3A |  | 0.102 |  | 表面HV350-450芯部250-350 | 黑鋅(三) | NYLOK(第一次鎖入扭力2.04Kgf.cmAMX,第一次退出扭力0.20Kgf.cmMIN,第五次退出扭力0.10Kgf.cmMIN) | 用017(6)-280的料 | 18A |  |  |  |  | 業務
871-063 | 11180001WZ134772 | 6052B0839601 | IMS/特殊 2*7.8 | A01 | 0.147 |  | HV350-450 | 雾白锌 | PATCH（留0-2牙，涂4牙以上） | 用017(16)-986的料 | 18A |  |  |  |  | 工程
871-064 | 11180001BS108672 | 6052B0839602 | IMS/特殊 2*7.8 | A01 | 0.147 |  | HV350-450 | 黑色锌镍合金(A系) | PATCH（留0-2牙，涂4牙以上） | 用017(16)-987的料 | 18A |  |  |  |  | 工程
871-065 | 11180001WZ134792 | 6052B0839302 | IMS-7 2*9.6 | A01 | 0.164 |  | HV350-450 | 雾白锌(三)+除氢(4H以上) | PATCH(留0-2牙，涂4牙以上） |  | 18A |  | 45973 | Y13-251112003 | 45994
871-066 | 11180001WN108312 | 131B-00UR000 | IMS 2*3 |  | 0.085 |  | HV350-450 | 鎳 | NYLOK | 用342-059的料 | 1018A |  |  |  |  | 业务
871-067 | 11180001WN130992 | 131B-013E000 | IMS 1.6*2.5 |  | 0.053 |  | HV350-450 | 鎳 | NYLOK | 用017(12)-334的料 | 18A |  |  |  |  | 业务
871-068 | 11180001WN102692 | 131B-0011000 | IMS 2*2.5 |  | 0.085 |  | HV350-450 | 鎳 | NYLOK | 用017(5)-047的料 | 1018A |  |  |  |  | 业务
871-069 | 11180001BN136752 | 131B-02QF000 | IMS 2*3 |  | 0.093 |  | HV350-450 | 黑鎳 | NYLOK(咖啡紅) | 用038-3731的料 | 18A |  |  |  |  | 业务
871-070 | 11180001WZ134802 | 6052B0858401 | IMS/特殊 2*7.8(3.7) | A01 | 0.15 |  | HV350-450 | 雾白锌(三) | PATCH(留0-2牙，涂4牙以上） | 用017(16)-1007的料 | 18A |  |  |  |  | 业务
871-071 | 11180001BS108892 | 6052B0858402 | IMS/特殊 2*7.8(3.7) | A01 | 0.15 |  | HV350-450 | 黑色锌镍合金(A系) | PATCH(留0-2牙，涂4牙以上） | 用017(16)-1008的料 | 18A |  |  |  |  | 业务
871-072 | 11180001WZ134832 | 6052B0860302 | IMS-7-5A 2*9.6(3.4) | A01 | 0.169 |  | HV450-550(客户要求) | 雾白锌(三)+除氢4H以上 | PATCH(留0-2牙，涂4牙以上） | 用017(16)-1014的料 | 18A |  |  |  |  | 业务
871-073 | 11180001BS108942 | 6052B0860301 | IMS-7-5A 2*9.6(3.4) | A01 | 0.169 |  | HV450-550(客户要求) | 黑色锌镍合金(A系)+除氢4H以上 | PATCH(留0-2牙，涂4牙以上） | 用017(16)-1015的料 | 18A |  |  |  |  | 业务
Note on H4: gc007: 2016/1/6王沛要求硬度由HRC40-50改為HRC44-52
Note on G6: j: 2006/4/10 06/7/15單重為0.075 06/7/24單重為0.075 06/8/7單重為0.078 06/8/7平均值為0.076
Note on G9: j: 2006/4/8單重為0.145 06/4/18單重為0.137 06/5/10單重為0.143 06/7/7單重為0.138 06/7/7平均值為0.141
Note on G10: gc15: 06/12/4單重為0.138 07/1/11單重為0.127 07/2/7單重為0.131 07/2/7平均值單重0.132
Note on D13: gc007: 2017-11-27吳玮伦郵件要求规格上增加“-4A”
Note on D14: gc013: 2015/5/7周經理要求把機型由0#車更改為兩模四沖,規格增加-4
Note on M21: yulinmufeng: 2012/8/9業務龔曉燕下內部聯絡單要求外箱用4號箱248*199*170mm的箱子包裝
Note on F22: gc007: 2016/11/14梅海春郵件要求單重由0.15改為0.143
Note on G24: j: 06/4/20单重为0.258 06/6/23單重為0.241 06/7/17單重為0.251 06/7/17平均值為0.25
Note on I25: Administrator: 2021/2/28王沛郵件要求增加研磨
Note on J25: gc007: 2017/11/01趙小花下變更單E171017要求增加耐落，共用料一起變更
Note on D26: gc007: 2017/11/29趙小花下變更單E1711026要求变更内容：牙长由11.70-12.00变更为12.70-13.00，規格由IMS-5C 2.5*12改為IMS-5C 2.5*13
Note on J26: gc007: 2017/11/01趙小花下變更單E171017要求增加耐落，共用料一起變更 2018/3/21趙婉婷下變更單E183023要求NYLOK變更為NYLOK(留0.8mm±0.45mm,涂4牙以上),Y值變更為2.20-2.30，所有共用料一起變更
Note on D27: gc007: 2018/3/6趙婉婷下變更單E183007要求規格由IMS-5A 2.5*5改為IMS-5A 2.5*5.5，头下长由4.7-5.0变更为5.5-5.8，供用料871-024一起变更
Note on J27: gc007: 2017/11/01趙小花下變更單E171017要求增加耐落，共用料一起變更
Note on D29: gc007: 2017-11-27吳玮伦郵件要求规格上增加“-4A” 2019/9/18吳玮伦郵件要求规格上取消“-4A”
Note on J29: gc007: 2017/12/14趙小花下變更單E1712023要求變更內容為:NYLOK變更為NYLOK(留0-0.4mm,塗1.00+/-0.40mm),共用料017(5)-400.017(12)-352.017(16)-015,098-196,216-258,458-042,480-194,601-013,871-026,905-003一起变更,其它料件不用做更改,踢出其他料件,其他料件另建新料，以168-416為主料，其他料件共用此料
Note on D30: gc013: 2016/6/29陳麗麗下變更單E1606014要求光杆長由2.6+-0.1變更為2.9+-0.1,頭下長由4.7-4.9變更為5.0-5.2，共用料一起變更,規格也由IMS-4 2*2.3+2.6變更為IMS-4 2*2.3+2.9
Note on G31: gc15: 07/3/26單重為0.128 07/4/12單重為0.123
Note on G32: gc15: 07/3/30單重為0.201 07/4/13單重為0.197 07/6/25單重為0.200 平均值為0.199
Note on I32: Administrator: 2024/9/3按广达稽核专案会议要求，017-7所有镀锌，镀镍和锌镍合金料件，全部增加除氢。有共用料的，一起增加除氢。
Note on D34: gc007: 2017/8/03吳瑋倫郵件要求在規格上加“-4A”。 2018/2/27吳瑋倫郵件要求在規格“-4A”改為"-4"
Note on D36: gc007: 2017/8/03吳瑋倫郵件要求在規格上加“-4A”。 2017/9/14王沛郵件要求取消規格上加“-4A”。
Note on G36: gc15: 06/5/18單重為0.323 06/7/15單重為0.305 06/8/11單重為0.317 06/8/11平均值0.315
Note on D37: gc007: 2019/11/08王沛郵件要求在規格上增加“HW"字样，以便于识别。(HW=華為)方長華郵件要求增加光学筛选
Note on G37: gc15: 06/8/31單重為0.081 06/9/28單重為0.0808 06/10/16單重為0.077 06/10/16平均值為0.080
Note on J37: yulinmufeng: 11/5/20業務部朱玲玲下規格變更單，變更耐落位置，由原先的標準耐落位置改為留0.3mm涂1.5mm
Note on I40: gc007: 2018/6/20晏永洪下變更單E186017要求黑鋅(三)變更為黑色鋅鎳合金(A系)，其余不變 2018/10/31王沛郵件要求增加纳米封闭处理
Note on G41: j: 06/4/22單重為0.109 06/6/01單重為0.11 06/6/30單重為0.109 06/6/30平均值為0.11
Note on D44: gc007: 2019/12/28陳麗麗下變更單E191218要求头厚由0.7-0.8变更为0.80-0.90,头型改为C头,规格IMS/特殊 2.5*7变更为CMS/特殊 2.5*7,冲针由JMF20-214变更为JMF23(Q0.95-1.05),光杆直径由1.90-2.00变更为1.75-1.85,X0.40-0.50变更为0.45-0.55,共用料一起變更
Note on I44: Administrator: 2021/2/28王沛郵件要求增加研磨
Note on D45: gc007: 2019/12/28陳麗麗下變更單E191217要求头厚由0.7-0.8变更为0.80-0.90,头型改为C头,规格IMS/特殊 2.5*5.5变更为CMS/特殊 2.5*5.5,冲针由JMF20-214变更为JMF23(Q0.95-1.05)),X0.40-0.50变更为0.45-0.55,共用料一起變更
Note on I45: gc007: 2020/3/13張振波要求解除此料白鋅(三)(霧面)的廠商限定 2020/3/23王沛要求恢復此料白鋅(三)(霧面)的廠商限定（'N239'） 2021/2/28王沛郵件要求增加研磨
Note on K46: Administrator: 2020/12/14陳麗麗下變更單E201210要求017(16)-579取消與017(7)-505共用,另建新料.按最新圖面變更尺寸,(頭下光杆長由5.2±0.15變更為7.65±0.10,頭下長變更為10.1-10.3,X值變更為0.35-0.45,Y值變更為3.05-3.15,規格變更為IMS-7 3*10.3,增加NY(留1牙,涂4牙),共用料(871-043,1007-014)一起变更
Note on I56: Administrator: 2022/12/08孫麗雯下變更單E221207要求鍍層鎳變更為白鋅(三)(霧面),共用料480-385/369-194一起變更,如附件圖面
Note on F57: Administrator: 預估
Note on F58: Administrator: 預估
Note on I58: Administrator: 2022/12/08孫麗雯下變更單E221208要求鍍層鎳變更為白鋅(三)(霧面),共用料480-387/369-196一起變更,如附件圖面
Note on H66: gc007: 2025/12/10张梦梦下发变更单E251210要求系统硬度450-550,按客户图面变更硬度为350-450，共用料871-063一起变更
Note on H67: gc007: 2025/12/10张梦梦下发变更单E251211要求系统硬度450-550,按客户图面变更硬度为350-450，共用料871-064一起变更
Note on B75: gc007: 2026/2/10张梦梦下发变更单E260207要求按客户图面硬度更改为350-450HV，共用料871-072一起變更
Note on B76: gc007: 2026/2/10张梦梦下发变更单E260206要求按客户图面硬度更改为350-450HV，共用料一起變更